## real
Dmax (mm) | NMAS (mm) | n | LAA (%) | AgT | RAP (%) | AC (%) | ABR (%) | Gmb (kg/m3) | AV (%) | VMA (%) | VFA (%) | VAPG | RT | ARAP (%) | AMC (%) | FT | Tmix (°C) | CO2
25 | 19 | 0.3959339 | 19 | Basalt | 30 | 5.63 | 26.64298 | 2310 | 3.55 | 16.43 | 78.4 | PG64-22 | No | 25 | 5.5 | Diesel | 172 | 74.18536
25 | 19 | 0.5161114 | 14.2 | Limestone | 20 | 3.4 | 23.52941 | 2482.696 | 4.4 | 13.2 | 66.66667 | PG64-22 | No | 16 | 3.5 | Coal | 168 | 176.8968
19 | 12.5 | 0.5090036 | 20.3 | Granite | 10 | 5.98 | 6.521739 | 2413 | 4.1125 | 17.5 | 76.5 | PG64-22 | Yes | 6.1 | 5.5 | Natural gas | 164 | 103.5691
19 | 12.5 | 0.3600222 | 27 | Dolomite | 75 | 4.5 | 84.66667 | 2515.099 | 3.7 | 13.6 | 72.7 | PG52-28 | Yes | 69.92 | 1.5 | Diesel | 190 | 50.51747
19 | 12.5 | 0.5760788 | 18 | Limestone | 50 | 5 | 50 | 2275 | 4.2 | 16.25 | 75 | PG58-22 | Yes | 45 | 1.5 | Natural gas | 180 | 62.41644
19 | 12.5 | 0.3341081 | 22.54 | Limestone | 100 | 4.5 | 22.22222 | 2061.37 | 5.3 | 10.66 | 50.24 | PG64-22 | No | 99 | 5.5 | Coal | 200 | 169.456
25 | 19 | 0.4409343 | 20 | Quartzite | 20 | 5.27627 | 19.33184 | 2422 | 3.13 | 13.19 | 76.26 | PG58-22 | No | 14.9 | 1.5 | Coal | 168 | 220.5107
19 | 12.5 | 0.3139291 | 11 | Quartzite | 50 | 4 | 25 | 2065.402 | 5.649 | 21.54 | 76.035 | PG64-22 | No | 48 | 5.5 | Natural gas | 180 | 65.45184
19 | 12.5 | 0.5090036 | 20.3 | Granite | 10 | 5.95 | 6.554622 | 2413 | 3.8925 | 17.3 | 77.5 | PG64-22 | Yes | 6.1 | 8 | Natural gas | 164 | 103.7973
25 | 19 | 0.4382634 | 24.8 | Granite | 60 | 4 | 60 | 2282.819 | 2.778846 | 16.67275 | 83.33301 | PG64-10 | No | 56 | 3.5 | Coal | 184 | 169.1583
37.5 | 25 | 0.4348609 | 17.2 | Limestone | 60 | 5 | 47.28 | 2405 | 3.6 | 14.2 | 74.4 | PG64-22 | No | 56.06 | 12 | Diesel | 184 | 65.52751
19 | 12.5 | 0.4331715 | 15.43 | Granite | 40 | 5.5 | 36.36364 | 2415.242 | 3.661017 | 12.21526 | 70.02914 | PG64-22 | No | 35 | 5.5 | Diesel | 171 | 80.63268
19 | 12.5 | 0.3414403 | 11.08 | Basalt | 50 | 5.5 | 43.90909 | 2030.04 | 1.77 | 19.98 | 96.16 | PG64-22 | No | 45.17 | 12 | Diesel | 180 | 59.14828
37.5 | 25 | 0.4479435 | 25 | Limestone | 60 | 5.677825 | 58.86056 | 2373 | 3.82 | 13.5 | 71.7 | PG58-22 | No | 54.43 | 5.5 | Natural gas | 184 | 64.41216
19 | 12.5 | 0.3210002 | 17.1 | Basalt | 10 | 4.996689 | 9.486282 | 2476.344 | 2.948052 | 15.18455 | 80.65772 | PG64-22 | No | 5.26 | 3.5 | Coal | 164 | 219.7956
37.5 | 25 | 0.4348609 | 17.2 | Limestone | 60 | 3.5 | 67.54286 | 2380 | 6.7 | 13.9 | 51.6 | PG64-22 | No | 56.06 | 3.5 | Coal | 184 | 137.7574
25 | 19 | 0.4303599 | 13.67 | Basalt | 25 | 5.5 | 18.18182 | 2408 | 2.48 | 15.82 | 83.71 | PG64-10 | No | 21 | 5.5 | Coal | 170 | 216.3174
25 | 19 | 0.4303599 | 13.67 | Basalt | 15 | 5.5 | 10.90909 | 2406 | 2.7 | 15.88 | 82.77 | PG64-10 | No | 11 | 12 | Coal | 166 | 228.1739
19 | 12.5 | 0.3600222 | 27 | Dolomite | 50 | 4.4 | 57.72727 | 2495.021 | 4.4 | 14.2 | 68.8 | PG52-28 | Yes | 44.92 | 5.5 | Diesel | 180 | 60.8127
25 | 19 | 0.3959339 | 19 | Basalt | 40 | 5.63 | 35.52398 | 2300 | 2.95 | 16.76 | 82.4 | PG64-22 | No | 35 | 3.5 | Diesel | 176 | 69.60422
25 | 19 | 0.395545 | 18 | Basalt | 40 | 6 | 33.33333 | 2290.118 | 1.195181 | 20.26998 | 94.10369 | PG64-22 | No | 35 | 8 | Natural gas | 176 | 69.46076
25 | 19 | 0.4375196 | 24.8 | Granite | 40 | 5 | 32 | 2315.969 | 2.887019 | 16.34332 | 82.33517 | PG64-10 | No | 36 | 5.5 | Natural gas | 176 | 81.98179
37.5 | 25 | 0.4538643 | 25 | Limestone | 20 | 5.785651 | 19.25453 | 2388 | 3.7 | 12.96 | 71.45 | PG58-22 | No | 14.43 | 1.5 | Natural gas | 168 | 84.1498
19 | 12.5 | 0.3558371 | 29.2 | Limestone | 50 | 5 | 40 | 2177.073 | 8.078212 | 16.91667 | 51.66667 | PG64-10 | Yes | 46 | 1.5 | Natural gas | 180 | 63.69898
25 | 19 | 0.4580642 | 26 | Quartzite | 25 | 5.17 | 25.19342 | 2374 | 3.9 | 16.38 | 75.95 | PG64-22 | No | 19.79 | 12 | Natural gas | 170 | 83.41141
19 | 12.5 | 0.3414403 | 11.08 | Basalt | 50 | 3.5 | 69 | 2061.24 | 7.61 | 20.93 | 63.63 | PG64-22 | No | 45.17 | 1.5 | Diesel | 180 | 44.32246
25 | 19 | 0.4379191 | 24.8 | Granite | 50 | 6 | 33.33333 | 2332.159 | 2.298077 | 16.64528 | 86.19382 | PG64-10 | No | 46 | 12 | Coal | 180 | 227.0866
19 | 12.5 | 0.4800649 | 15.43 | Granite | 30 | 5 | 30 | 2411.732 | 4.710579 | 15.14277 | 68.89222 | PG64-22 | No | 25 | 8 | Coal | 172 | 224.2637
19 | 12.5 | 0.3582527 | 27 | Dolomite | 75 | 4.5 | 84.66667 | 2475.219 | 4.4 | 14.97 | 70.60788 | PG52-28 | Yes | 69.92 | 12 | Coal | 190 | 139.4455
25 | 19 | 0.5161726 | 14.2 | Limestone | 40 | 2.7 | 59.25926 | 2461.995 | 4.2 | 13.3 | 68.42105 | PG64-22 | No | 36 | 8 | Diesel | 176 | 53.39448
19 | 12.5 | 0.3341081 | 22.54 | Limestone | 100 | 6.5 | 15.38462 | 1876.22 | 0.99 | 20.38 | 95.13 | PG64-22 | No | 99 | 3.5 | Diesel | 200 | 70.54119
19 | 12.5 | 0.4685019 | 15.43 | Granite | 40 | 5.5 | 36.36364 | 2415.242 | 3.0499 | 15.46654 | 80.28066 | PG64-22 | No | 35 | 5.5 | Coal | 176 | 211.6369
19 | 12.5 | 0.3558371 | 29.2 | Limestone | 50 | 6 | 33.33333 | 2211.22 | 5.396648 | 16.66919 | 67.25641 | PG64-10 | Yes | 46 | 5.5 | Natural gas | 180 | 73.34845
19 | 12.5 | 0.3414403 | 11.08 | Basalt | 25 | 5 | 24.15 | 2126.57 | 3.56 | 19.69 | 81.91 | PG64-22 | No | 20.17 | 8 | Natural gas | 170 | 70.01479
25 | 19 | 0.4382634 | 24.8 | Granite | 60 | 6 | 40 | 2349.89 | 2.177885 | 16.01154 | 86.39803 | PG64-10 | No | 56 | 1.5 | Coal | 184 | 215.68
25 | 19 | 0.4406967 | 25 | Limestone | 30 | 5.608053 | 29.04752 | 2353 | 4.24 | 14.47 | 70.7 | PG58-22 | No | 24.57 | 8 | Natural gas | 172 | 78.28873
25 | 19 | 0.4303599 | 13.67 | Basalt | 5 | 5.5 | 3.636364 | 2413 | 2.98 | 16.47 | 79.85 | PG64-10 | No | 1 | 8 | Natural gas | 162 | 92.27694
19 | 12.5 | 0.4685019 | 15.43 | Granite | 40 | 5 | 40 | 2394.796 | 5.221557 | 15.73868 | 66.8234 | PG64-22 | No | 35 | 3.5 | Coal | 176 | 209.5524
37.5 | 25 | 0.4537275 | 20 | Quartzite | 20 | 5.222322 | 19.34005 | 2368 | 5.66 | 14.95 | 62.14 | PG58-22 | No | 14.95 | 8 | Coal | 168 | 217.9054
19 | 12.5 | 0.3516154 | 29.2 | Limestone | 25 | 5 | 20 | 2202.375 | 7.900621 | 16.8359 | 52.20812 | PG64-10 | Yes | 21 | 8 | Diesel | 170 | 69.65986
25 | 19 | 0.4580642 | 26 | Quartzite | 50 | 5.17 | 50.38685 | 2394 | 2.6 | 15.67 | 83.42 | PG64-22 | Yes | 44.79 | 1.5 | Diesel | 180 | 67.37218
19 | 12.5 | 0.3341081 | 22.54 | Limestone | 50 | 5 | 10 | 2014.09 | 3.44 | 13.16 | 73.84 | PG64-22 | No | 49 | 5.5 | Diesel | 180 | 66.85731
19 | 12.5 | 0.3589268 | 27 | Dolomite | 75 | 4.85 | 78.5567 | 2363.137 | 4.13 | 15.15 | 72.74 | PG52-28 | No | 69.92 | 3.5 | Diesel | 190 | 50.73109
25 | 19 | 0.4334206 | 25 | Limestone | 20 | 5.633489 | 19.27758 | 2363 | 4.36 | 13.99 | 68.83 | PG58-22 | No | 14.57 | 12 | Coal | 168 | 215.1081
25 | 19 | 0.4364094 | 24.8 | Granite | 10 | 5.5 | 7.272727 | 2250.441 | 4.161058 | 19.13816 | 78.2578 | PG64-10 | No | 6 | 1.5 | Diesel | 164 | 87.24338
19 | 12.5 | 0.5116644 | 18 | Limestone | 30 | 5.5 | 27.27273 | 2269 | 4.5 | 16.89 | 72.5 | PG58-22 | Yes | 25 | 5.5 | Coal | 172 | 192.174
19 | 12.5 | 0.5377608 | 20.3 | Granite | 20 | 5.89 | 13.24278 | 2424 | 3.773 | 17.15 | 78 | PG64-22 | Yes | 16.1 | 12 | Diesel | 168 | 96.06292
37.5 | 25 | 0.4501115 | 25 | Limestone | 45 | 5.71826 | 43.83326 | 2398 | 3.2 | 12.59 | 74.58 | PG58-22 | No | 39.43 | 1.5 | Natural gas | 178 | 71.86907
19 | 12.5 | 0.3589268 | 27 | Dolomite | 25 | 4.6 | 27.6087 | 2394.167 | 3.8 | 13.81 | 72.47 | PG52-28 | No | 19.92 | 12 | Coal | 170 | 192.9116
19 | 12.5 | 0.3341081 | 22.54 | Limestone | 100 | 6 | 16.66667 | 1863.73 | 1.47 | 20.49 | 92.8 | PG64-22 | No | 99 | 1.5 | Natural gas | 200 | 70.09049
25 | 19 | 0.4364094 | 24.8 | Granite | 10 | 4.5 | 8.888889 | 2213.436 | 4.461538 | 19.62618 | 77.26741 | PG64-10 | No | 6 | 8 | Coal | 164 | 214.1905
19 | 12.5 | 0.3516154 | 29.2 | Limestone | 25 | 6.5 | 15.38462 | 2245.646 | 4.024845 | 16.69231 | 74.54315 | PG64-10 | Yes | 21 | 3.5 | Diesel | 170 | 81.70821
25 | 19 | 0.4303599 | 13.67 | Basalt | 45 | 4 | 45 | 2364 | 6.18 | 16.03 | 61.46 | PG64-10 | No | 41 | 12 | Coal | 178 | 165.8293
19 | 12.5 | 0.3589268 | 27 | Dolomite | 25 | 4.5 | 28.22222 | 2402.759 | 3.44 | 13.41 | 74.35 | PG52-28 | Yes | 19.92 | 1.5 | Coal | 170 | 186.1271
19 | 12.5 | 0.5116644 | 18 | Limestone | 30 | 5.5 | 27.27273 | 2274 | 4.35 | 16.45 | 73 | PG58-22 | Yes | 25 | 8 | Coal | 172 | 193.7631
37.5 | 25 | 0.4523417 | 25 | Limestone | 30 | 5.758695 | 29.01699 | 2388 | 4.7 | 12.96 | 63.73 | PG58-22 | No | 24.43 | 8 | Diesel | 172 | 76.1743
19 | 12.5 | 0.4373404 | 15.43 | Granite | 20 | 5 | 20 | 2428.913 | 3.510358 | 11.25124 | 68.80026 | PG64-22 | No | 15 | 3.5 | Natural gas | 163 | 89.15
19 | 12.5 | 0.3589268 | 27 | Dolomite | 50 | 4.7 | 54.04255 | 2376.102 | 4.5 | 14.55 | 69.08 | PG52-28 | No | 44.92 | 1.5 | Coal | 180 | 160.7914
19 | 12.5 | 0.3558371 | 29.2 | Limestone | 50 | 7 | 28.57143 | 2220 | 3.586592 | 17.25253 | 78.94872 | PG64-10 | Yes | 46 | 12 | Natural gas | 180 | 82.76721
19 | 12.5 | 0.3414403 | 11.08 | Basalt | 50 | 4.5 | 53.66667 | 2061.91 | 4.42 | 21.72 | 79.65 | PG64-22 | No | 45.17 | 5.5 | Diesel | 180 | 52.00547
25 | 19 | 0.4580642 | 26 | Quartzite | 15 | 5.17 | 15.11605 | 2379 | 3.9 | 16.2 | 75.64 | PG64-22 | No | 9.79 | 1.5 | Diesel | 166 | 81.44521
37.5 | 25 | 0.4503844 | 25 | Limestone | 45 | 5.168472 | 43.96851 | 2343 | 4.69 | 14.91 | 68.54 | PG58-22 | No | 39.95 | 3.5 | Natural gas | 178 | 67.96089
37.5 | 25 | 0.4307415 | 17.2 | Limestone | 50 | 5.5 | 35.81818 | 2402 | 3.2 | 14.6 | 78.2 | PG64-22 | No | 46.06 | 5.5 | Coal | 180 | 192.8132
19 | 12.5 | 0.5377608 | 20.3 | Granite | 20 | 5.92 | 13.17568 | 2418 | 4.002 | 17.4 | 77 | PG64-22 | Yes | 16.1 | 8 | Diesel | 168 | 95.33449
19 | 12.5 | 0.5377608 | 20.3 | Granite | 20 | 6.01 | 12.97837 | 2413 | 4.12 | 17.52 | 76.5 | PG64-22 | Yes | 16.1 | 5.5 | Diesel | 168 | 95.41083
19 | 12.5 | 0.3558371 | 29.2 | Limestone | 50 | 6 | 33.33333 | 2200.488 | 5.765363 | 17.00505 | 65.41026 | PG64-10 | Yes | 46 | 5.5 | Natural gas | 180 | 72.99927
37.5 | 25 | 0.4554163 | 20 | Quartzite | 10 | 5.812607 | 9.582619 | 2338 | 3.93 | 15.03 | 73.85 | PG58-22 | No | 4.43 | 12 | Coal | 164 | 239.2894
25 | 19 | 0.3965145 | 18 | Basalt | 20 | 6 | 16.66667 | 2312.235 | 3.2 | 19.49996 | 83.58971 | PG64-22 | No | 15 | 1.5 | Diesel | 168 | 73.5459
25 | 19 | 0.4580642 | 26 | Quartzite | 75 | 5.17 | 75.58027 | 2371 | 3 | 16.48 | 81.8 | PG64-22 | No | 69.79 | 1.5 | Natural gas | 190 | 59.55858
25 | 19 | 0.418129 | 25 | Limestone | 60 | 5.531744 | 58.89643 | 2378 | 3.01 | 14.26 | 78.89 | PG58-22 | No | 54.57 | 5.5 | Diesel | 184 | 60.67349
19 | 12.5 | 0.3558371 | 29.2 | Limestone | 50 | 5.5 | 36.36364 | 2184.878 | 7.240223 | 17.23485 | 57.71795 | PG64-10 | Yes | 46 | 3.5 | Natural gas | 180 | 68.20871
19 | 12.5 | 0.3516154 | 29.2 | Limestone | 25 | 6 | 16.66667 | 2237.203 | 5.180124 | 16.56667 | 68.35025 | PG64-10 | Yes | 21 | 3.5 | Diesel | 170 | 77.59238
19 | 12.5 | 0.4373404 | 15.43 | Granite | 20 | 5.5 | 18.18182 | 2434.438 | 2.651601 | 11.51753 | 76.9777 | PG64-22 | No | 15 | 5.5 | Natural gas | 163 | 94.06735
19 | 12.5 | 0.4331715 | 15.43 | Granite | 40 | 5 | 40 | 2394.796 | 5.167608 | 12.49786 | 58.65204 | PG64-22 | No | 35 | 3.5 | Diesel | 171 | 75.56334
25 | 19 | 0.4379191 | 24.8 | Granite | 50 | 5 | 40 | 2332.159 | 2.694712 | 15.75853 | 82.89998 | PG64-10 | No | 46 | 5.5 | Coal | 180 | 202.8322
25 | 19 | 0.4366578 | 24.8 | Granite | 20 | 6 | 13.33333 | 2271.256 | 3.596154 | 18.82205 | 80.89393 | PG64-10 | No | 16 | 5.5 | Coal | 168 | 241.591
19 | 12.5 | 0.5090036 | 20.3 | Granite | 10 | 6.08 | 6.414474 | 2406 | 4.725 | 17.5 | 73 | PG64-22 | Yes | 6.1 | 12 | Natural gas | 164 | 105.3833
25 | 19 | 0.4303599 | 13.67 | Basalt | 65 | 6 | 43.33333 | 2416 | 1.23 | 15.98 | 92.34 | PG64-10 | No | 61 | 8 | Natural gas | 186 | 75.98927
25 | 19 | 0.5161114 | 14.2 | Limestone | 20 | 3.4 | 23.52941 | 2482.696 | 4.4 | 13.2 | 66.66667 | PG64-22 | No | 16 | 5.5 | Coal | 168 | 177.9446
25 | 19 | 0.5161726 | 14.2 | Limestone | 40 | 2.7 | 59.25926 | 2461.995 | 4.2 | 13.3 | 68.42105 | PG64-22 | No | 36 | 12 | Diesel | 176 | 54.17126
25 | 19 | 0.4303599 | 13.67 | Basalt | 5 | 4 | 5 | 2372 | 6.69 | 16.59 | 53.97 | PG64-10 | No | 1 | 1.5 | Coal | 162 | 195.8825
25 | 19 | 0.4303599 | 13.67 | Basalt | 45 | 5.5 | 32.72727 | 2410 | 2.02 | 15.73 | 87.2 | PG64-10 | No | 41 | 5.5 | Coal | 178 | 198.8812
25 | 19 | 0.4364094 | 24.8 | Granite | 10 | 6 | 6.666667 | 2238.877 | 3.932692 | 19.97931 | 80.31618 | PG64-10 | No | 6 | 3.5 | Diesel | 164 | 90.91415
25 | 19 | 0.4382634 | 24.8 | Granite | 60 | 5.5 | 43.63636 | 2358.37 | 2.334135 | 15.26009 | 84.70432 | PG64-10 | No | 56 | 12 | Coal | 184 | 210.8581
37.5 | 25 | 0.4552858 | 25 | Limestone | 10 | 5.243863 | 9.630306 | 2293 | 4.6 | 16.57 | 72.23 | PG58-22 | No | 4.95 | 8 | Coal | 164 | 210.9869
25 | 19 | 0.4412191 | 20 | Quartzite | 10 | 5.298303 | 9.625723 | 2433 | 3.54 | 13.8 | 74.35 | PG58-22 | No | 4.9 | 1.5 | Diesel | 164 | 86.52799
25 | 19 | 0.4303599 | 13.67 | Basalt | 55 | 5.5 | 40 | 2406 | 1.67 | 15.54 | 89.2 | PG64-10 | No | 51 | 8 | Natural gas | 182 | 74.79257
19 | 12.5 | 0.4800649 | 15.43 | Granite | 30 | 4.5 | 33.33333 | 2404.283 | 5.317365 | 14.95962 | 64.45521 | PG64-22 | No | 25 | 5.5 | Natural gas | 172 | 87.31274
19 | 12.5 | 0.3341081 | 22.54 | Limestone | 50 | 4 | 12.5 | 1910.19 | 4.46 | 16.78 | 73.44 | PG64-22 | No | 49 | 1.5 | Diesel | 180 | 56.36991
25 | 19 | 0.3960187 | 18 | Basalt | 30 | 4.5 | 33.33333 | 2283.529 | 5.706024 | 19.23072 | 70.3286 | PG64-22 | No | 25 | 5.5 | Natural gas | 172 | 73.68495
25 | 19 | 0.395545 | 18 | Basalt | 40 | 5 | 40 | 2285.412 | 3.315663 | 19.58736 | 83.07244 | PG64-22 | No | 35 | 3.5 | Natural gas | 176 | 68.8917
19 | 12.5 | 0.5090036 | 20.3 | Granite | 10 | 6.13 | 6.362153 | 2425 | 4.128 | 17.2 | 76 | PG64-22 | No | 6.1 | 8 | Natural gas | 164 | 105.8555
25 | 19 | 0.3970324 | 18 | Basalt | 10 | 4.5 | 11.11111 | 2304.941 | 6.477108 | 18.47338 | 64.93815 | PG64-22 | No | 5 | 5.5 | Diesel | 164 | 78.67406
25 | 19 | 0.5161114 | 14.2 | Limestone | 20 | 3.4 | 23.52941 | 2482.696 | 4.4 | 13.2 | 66.66667 | PG64-22 | No | 16 | 1.5 | Coal | 168 | 175.849
25 | 19 | 0.4303599 | 13.67 | Basalt | 5 | 5 | 4 | 2404 | 4.01 | 16.36 | 70.08 | PG64-10 | No | 1 | 5.5 | Diesel | 162 | 82.58794
25 | 19 | 0.4580642 | 26 | Quartzite | 50 | 5.17 | 50.38685 | 2383 | 3 | 16.06 | 81.04 | PG64-22 | No | 44.79 | 12 | Diesel | 180 | 68.99224
25 | 19 | 0.395545 | 18 | Basalt | 40 | 6.6 | 30.30303 | 2277.882 | 1.291566 | 21.20214 | 93.90832 | PG64-22 | No | 35 | 12 | Natural gas | 176 | 69.58195
19 | 12.5 | 0.4373404 | 15.43 | Granite | 20 | 4.5 | 22.22222 | 2407.735 | 5.092279 | 11.56205 | 55.95695 | PG64-22 | No | 15 | 1.5 | Natural gas | 163 | 83.71476
19 | 12.5 | 0.3414403 | 11.08 | Basalt | 50 | 4 | 60.375 | 2062.95 | 5.23 | 21.27 | 75.41 | PG64-22 | No | 45.17 | 3.5 | Diesel | 180 | 48.19625
25 | 19 | 0.4374394 | 20 | Quartzite | 10 | 5.298303 | 9.625723 | 2433 | 3.31 | 12.34 | 73.18 | PG58-22 | No | 4.9 | 3.5 | Diesel | 164 | 86.90156
19 | 12.5 | 0.3582527 | 27 | Dolomite | 75 | 4.5 | 84.66667 | 2495.596 | 3.7 | 14.27 | 74.07148 | PG52-28 | Yes | 69.92 | 8 | Natural gas | 190 | 54.22163

## synthetic
Dmax (mm) | NMAS (mm) | n | LAA (%) | AgT | RAP (%) | AC (%) | ABR (%) | Gmb (kg/m3) | AV (%) | VMA (%) | VFA (%) | VAPG | RT | ARAP (%) | AMC (%) | FT | Tmix (°C) | CO2
25 | 19 | 0.4396059 | 24.50751 | Granite | 59.95492 | 4.498838 | 52.39213 | 2305.499 | 2.61858 | 15.64927 | 83.26708 | PG64-10 | No | 54.11878 | 5.527937 | Coal | 183.9131 | 178.9698
19 | 12.5 | 0.3425796 | 11.03672 | Basalt | 26.69781 | 5.425309 | 21.16188 | 2116.044 | 1.686053 | 19.92569 | 91.5383 | PG64-22 | No | 21.15189 | 11.80709 | Natural gas | 170.3464 | 72.10837
19 | 12.5 | 0.3561692 | 27.09689 | Dolomite | 74.44588 | 4.504649 | 81.69276 | 2504.894 | 3.699838 | 13.64452 | 72.88408 | PG52-28 | Yes | 71.47593 | 6.011668 | Natural gas | 189.8263 | 56.12408
19 | 12.5 | 0.345015 | 11.41268 | Basalt | 75.90845 | 4.627734 | 79.13107 | 2016.98 | 3.12767 | 23.23366 | 86.5382 | PG64-22 | No | 67.75887 | 5.737232 | Coal | 188.8933 | 122.0707
25 | 19 | 0.4323552 | 13.64484 | Basalt | 14.39019 | 4.049278 | 15.35372 | 2359.383 | 6.729966 | 16.3701 | 58.88867 | PG64-10 | No | 11.54255 | 3.33688 | Diesel | 166.0109 | 69.45055
25 | 19 | 0.4522206 | 26.0965 | Quartzite | 29.12888 | 5.205513 | 30.9047 | 2375.848 | 4.013062 | 16.51311 | 75.69771 | PG64-22 | No | 25.79734 | 12.01609 | Diesel | 172.4971 | 74.39514
19 | 12.5 | 0.4730817 | 15.13517 | Granite | 39.53836 | 6.07543 | 35.04926 | 2424.961 | 2.49927 | 15.9476 | 84.32824 | PG64-22 | No | 35.92786 | 7.634227 | Coal | 175.2416 | 208.3621
19 | 12.5 | 0.3581289 | 29.23654 | Limestone | 24.18413 | 6.964267 | 14.82566 | 2245.44 | 3.45749 | 17.34616 | 80.0677 | PG64-10 | Yes | 21.6217 | 7.698878 | Natural gas | 170.7824 | 92.83268
25 | 19 | 0.3988961 | 18.59567 | Basalt | 9.524438 | 6.017384 | 7.039525 | 2321.636 | 3.298436 | 19.35251 | 82.95603 | PG64-22 | No | 4.77414 | 1.397237 | Natural gas | 164.766 | 85.80844
19 | 12.5 | 0.4387027 | 16.00709 | Granite | 27.89894 | 4.500539 | 31.85731 | 2413.7 | 6.00959 | 11.62547 | 48.30668 | PG64-22 | No | 24.94607 | 1.895488 | Diesel | 167.3318 | 73.41485
25 | 19 | 0.4598233 | 18.22995 | Limestone | 67.94736 | 4.568927 | 15.43259 | 2521.973 | 4.039995 | 11.31945 | 64.30928 | PG64-22 | No | 67.94736 | 12.1549 | Diesel | 187.8303 | 81.27867
19 | 12.5 | 0.3630487 | 26.72171 | Dolomite | 49.60486 | 4.372365 | 56.98322 | 2509.273 | 3.349641 | 13.48596 | 75.16202 | PG52-28 | Yes | 46.79971 | 8.107075 | Natural gas | 180.1289 | 66.22606
19 | 19 | 0.3570461 | 18.7179 | Limestone | 17.47526 | 4.688988 | 2.965454 | 2477.22 | 3.912945 | 12.48739 | 68.66483 | PG64-22 | No | 17.47526 | 12.40505 | Natural gas | 167.7324 | 93.05011
37.5 | 25 | 0.4538128 | 19.76343 | Quartzite | 27.12522 | 5.738534 | 28.98352 | 2437.138 | 3.89451 | 12.20344 | 68.08677 | PG58-22 | No | 25.42126 | 1.061204 | Diesel | 171.7103 | 75.49976
19 | 12.5 | 0.3454529 | 11.07016 | Basalt | 23.03376 | 3.997676 | 30.89648 | 2083.915 | 6.243168 | 21.36703 | 70.78129 | PG64-22 | No | 19.47771 | 3.427561 | Natural gas | 169.9122 | 61.05018
19 | 12.5 | 0.5007872 | 20.37904 | Granite | 32.42318 | 5.878148 | 20.71586 | 2413.939 | 4.103434 | 17.36798 | 76.37356 | PG64-22 | Yes | 26.63408 | 11.85365 | Coal | 172.0851 | 253.5371
25 | 19 | 0.4395953 | 24.83736 | Granite | 41.57557 | 5.609764 | 27.31951 | 2328.55 | 2.599656 | 16.61988 | 84.35816 | PG64-10 | No | 36.27317 | 8.058908 | Natural gas | 175.7571 | 91.14541
19 | 12.5 | 0.4710997 | 15.19135 | Granite | 41.35747 | 5.953417 | 33.97004 | 2421.578 | 2.471532 | 15.62743 | 84.18466 | PG64-22 | No | 35.2265 | 8.120104 | Coal | 176.5268 | 203.0876
19 | 12.5 | 0.3537718 | 27.06257 | Dolomite | 49.93676 | 4.711449 | 55.32264 | 2479.546 | 4.479172 | 14.69126 | 69.51132 | PG52-28 | No | 45.98772 | 3.733418 | Diesel | 179.7603 | 64.28599
19 | 12.5 | 0.5170742 | 20.20791 | Granite | 39.66522 | 5.789617 | 26.75857 | 2411.962 | 3.914595 | 17.38573 | 77.48386 | PG64-22 | Yes | 35.93896 | 7.911278 | Coal | 175.1307 | 246.1361
19 | 12.5 | 0.497642 | 20.11613 | Granite | 28.18665 | 5.910582 | 17.7799 | 2419.242 | 3.85854 | 17.35584 | 77.76806 | PG64-22 | No | 26.42894 | 7.677114 | Coal | 171.6337 | 246.5448
19 | 12.5 | 0.3619842 | 26.48174 | Dolomite | 48.78868 | 4.411533 | 59.91356 | 2421.328 | 2.751072 | 13.81431 | 80.08535 | PG52-28 | Yes | 43.23609 | 5.631636 | Coal | 180.6032 | 155.4011
19 | 12.5 | 0.35794 | 27.09094 | Dolomite | 48.90577 | 4.426153 | 57.29359 | 2519.033 | 3.483679 | 13.29555 | 73.79816 | PG52-28 | Yes | 46.80719 | 7.971723 | Coal | 179.9119 | 167.4769
19 | 12.5 | 0.3611441 | 27.46524 | Dolomite | 76.09441 | 4.532832 | 82.5669 | 2511.351 | 4.336347 | 14.3643 | 69.81164 | PG52-28 | Yes | 70.59881 | 3.615519 | Diesel | 190.127 | 47.30288
19 | 12.5 | 0.3137099 | 10.30575 | Quartzite | 70.26267 | 3.949286 | 34.87655 | 2045.043 | 3.469205 | 22.04413 | 84.26246 | PG64-22 | No | 67.58273 | 5.27447 | Coal | 188.6738 | 160.4242
19 | 12.5 | 0.3387229 | 22.63604 | Limestone | 76.81113 | 5.035985 | 14.07893 | 2054.538 | 3.443944 | 11.6432 | 70.42097 | PG64-22 | No | 75.08383 | 8.126371 | Natural gas | 190.0195 | 60.61149
19 | 12.5 | 0.2881901 | 20.35983 | Basalt | 11.0577 | 5.787645 | 1.404643 | 2469.754 | 4.688511 | 12.16339 | 61.45393 | PG58-22 | No | 6.153 | 5.856984 | Diesel | 164.2205 | 88.90528
19 | 12.5 | 0.2852778 | 20.09037 | Basalt | 9.595769 | 5.780822 | 3.166622 | 2454.65 | 4.689015 | 12.35311 | 62.04182 | PG58-22 | No | 9.595769 | 6.033981 | Diesel | 164.2479 | 96.04544
37.5 | 25 | 0.4320635 | 17.41862 | Limestone | 50.00232 | 4.928196 | 40.24051 | 2410.559 | 3.517359 | 13.76117 | 74.43997 | PG64-22 | No | 47.52391 | 3.971405 | Coal | 181.0109 | 183.7535
19 | 12.5 | 0.3313895 | 22.23949 | Limestone | 49.89662 | 5.507812 | 8.19443 | 2000.036 | 1.918133 | 14.1282 | 86.42337 | PG64-22 | No | 48.02182 | 7.500471 | Diesel | 181.1471 | 68.8367
25 | 19 | 0.4378036 | 14.4641 | Basalt | 63.93427 | 5.528264 | 45.45807 | 2417.888 | 1.711878 | 15.60372 | 89.02904 | PG64-10 | No | 60.15981 | 5.270962 | Diesel | 186.2799 | 66.152
19 | 12.5 | 0.3524526 | 28.54274 | Limestone | 24.46498 | 5.008729 | 18.68995 | 2217.641 | 7.855244 | 17.09259 | 54.043 | PG64-10 | Yes | 21.94296 | 7.473575 | Diesel | 170.683 | 75.02483
25 | 19 | 0.4300693 | 24.84305 | Granite | 20.89186 | 5.671974 | 10.77807 | 2369.61 | 4.511376 | 17.19784 | 73.76778 | PG64-22 | Yes | 14.06926 | 5.633978 | Natural gas | 168.5664 | 97.24587
25 | 19 | 0.3384162 | 15.93338 | Basalt | 9.756155 | 5.954606 | 9.209819 | 2350.081 | 3.557808 | 15.91022 | 77.63822 | PG64-22 | Yes | 4.550824 | 1.678716 | Coal | 164.5337 | 232.4215
25 | 19 | 0.4343041 | 25.71539 | Granite | 41.49683 | 6.041879 | 26.96114 | 2321.213 | 2.487052 | 17.31632 | 85.63753 | PG64-10 | No | 35.28388 | 12.05364 | Natural gas | 176.1108 | 90.12202
19 | 12.5 | 0.3511718 | 29.43017 | Limestone | 26.8146 | 5.525061 | 17.35939 | 2212.938 | 6.938716 | 16.90095 | 58.94482 | PG64-10 | Yes | 20.17067 | 12.31831 | Diesel | 170.1143 | 78.76021
25 | 19 | 0.4394985 | 24.08901 | Granite | 39.52246 | 5.912973 | 26.17559 | 2323.862 | 2.457612 | 17.0851 | 85.61547 | PG64-10 | No | 37.77221 | 11.86154 | Natural gas | 175.7428 | 90.02691
25 | 19 | 0.4289721 | 13.44691 | Basalt | 35.93496 | 4.984443 | 26.96188 | 2412.017 | 3.459322 | 15.5182 | 77.70797 | PG64-10 | No | 31.318 | 5.567204 | Coal | 174.116 | 194.5208
19 | 12.5 | 0.353553 | 27.09091 | Dolomite | 23.45814 | 4.486421 | 28.73127 | 2523.472 | 3.444988 | 13.30138 | 74.10052 | PG52-28 | Yes | 19.08098 | 5.698991 | Coal | 170.1907 | 198.2751
19 | 12.5 | 0.3177536 | 10.61031 | Quartzite | 51.73321 | 3.502722 | 29.81913 | 2050.033 | 6.214909 | 20.88868 | 70.24748 | PG64-22 | No | 46.92753 | 3.63613 | Natural gas | 180.2109 | 59.1427
25 | 19 | 0.431513 | 19.86392 | Quartzite | 22.21724 | 5.259096 | 19.82967 | 2414.662 | 4.027128 | 12.58237 | 67.99389 | PG58-22 | No | 15.54139 | 3.475229 | Coal | 168.5403 | 217.1777
25 | 19 | 0.4256069 | 24.80534 | Granite | 20.09468 | 5.579945 | 11.55766 | 2353.081 | 4.451888 | 17.07019 | 73.92011 | PG64-22 | Yes | 18.01978 | 5.323399 | Natural gas | 168.1264 | 95.84479
25 | 19 | 0.4787904 | 17.79987 | Limestone | 59.598 | 4.584046 | 14.03826 | 2512.251 | 3.396924 | 10.97979 | 69.06204 | PG64-22 | No | 59.598 | 1.47516 | Natural gas | 184.2717 | 82.21739
19 | 12.5 | 0.3594978 | 28.31087 | Limestone | 52.00414 | 6.488212 | 32.35769 | 2218.285 | 3.951973 | 16.65124 | 76.26619 | PG64-10 | Yes | 44.11837 | 8.126765 | Natural gas | 180.1967 | 75.94388
25 | 19 | 0.4417394 | 24.29422 | Granite | 49.85697 | 4.071046 | 48.18126 | 2272.25 | 2.999383 | 17.55725 | 82.91655 | PG64-10 | No | 43.48715 | 1.615202 | Diesel | 180.7415 | 63.3407
25 | 19 | 0.4076682 | 14.88379 | Limestone | 20.69996 | 4.224551 | 18.52301 | 2508.597 | 3.815369 | 14.33011 | 73.37516 | PG64-22 | No | 15.97503 | 1.178554 | Diesel | 167.4564 | 73.40535
19 | 12.5 | 0.3603157 | 26.91196 | Dolomite | 48.80728 | 4.418145 | 56.20068 | 2400.722 | 2.661437 | 13.55833 | 80.37046 | PG52-28 | Yes | 43.02636 | 3.538473 | Coal | 179.7568 | 151.4237
19 | 12.5 | 0.351108 | 29.08476 | Limestone | 26.7842 | 6.546808 | 17.10998 | 2261.418 | 3.999986 | 16.46656 | 75.70843 | PG64-10 | Yes | 19.38103 | 3.64767 | Diesel | 169.7844 | 84.20122
19 | 12.5 | 0.4332875 | 15.46015 | Granite | 29.49925 | 5.460425 | 29.90726 | 2434.236 | 3.908965 | 12.17755 | 67.90023 | PG64-22 | No | 22.83523 | 5.62293 | Diesel | 167.3989 | 85.66381
19 | 12.5 | 0.4324301 | 15.3353 | Granite | 30.31699 | 6.026769 | 24.32004 | 2423.091 | 3.047391 | 12.42319 | 75.47013 | PG64-22 | No | 26.26938 | 8.13899 | Diesel | 167.3464 | 97.65078
25 | 19 | 0.4238539 | 13.82597 | Basalt | 62.74756 | 4.020502 | 64.57726 | 2364.39 | 5.946682 | 15.71668 | 62.16325 | PG64-10 | No | 60.84783 | 11.69848 | Coal | 185.7701 | 146.9825
19 | 12.5 | 0.51726 | 20.39894 | Granite | 42.65099 | 5.81073 | 24.59763 | 2389.267 | 4.017389 | 17.22133 | 76.67201 | PG64-22 | No | 36.37121 | 5.164773 | Coal | 176.3213 | 236.1322
19 | 12.5 | 0.3555324 | 26.54471 | Dolomite | 24.213 | 4.32931 | 29.07788 | 2512.426 | 3.186789 | 13.05085 | 75.58175 | PG52-28 | Yes | 18.88214 | 3.097331 | Coal | 169.5731 | 194.8427
25 | 19 | 0.3931134 | 18.02477 | Basalt | 30.09361 | 5.943553 | 26.55961 | 2283.868 | 2.139477 | 19.76173 | 89.17363 | PG64-22 | No | 25.33577 | 1.574076 | Natural gas | 171.5811 | 77.51749
25 | 19 | 0.427144 | 20.15624 | Quartzite | 45.27996 | 5.16876 | 44.85949 | 2353.008 | 4.086327 | 15.67845 | 73.93666 | PG58-22 | No | 38.91373 | 5.435174 | Natural gas | 178.3728 | 77.11312
25 | 19 | 0.4014092 | 18.69998 | Basalt | 16.44943 | 4.456032 | 20.51336 | 2306.988 | 6.078538 | 18.85733 | 67.76565 | PG64-22 | No | 15.0701 | 5.357106 | Diesel | 168.1761 | 74.1944
19 | 12.5 | 0.3538548 | 26.96897 | Dolomite | 49.72593 | 4.490433 | 60.08522 | 2516.371 | 3.782428 | 13.37803 | 71.72657 | PG52-28 | Yes | 44.38542 | 5.570097 | Natural gas | 178.7992 | 66.93926
19 | 12.5 | 0.3128982 | 11.76402 | Quartzite | 68.86182 | 3.484823 | 41.66472 | 2024.571 | 4.061805 | 19.85234 | 79.53992 | PG64-22 | No | 68.86182 | 3.421761 | Coal | 188.3997 | 146.7457
19 | 12.5 | 0.3597522 | 27.17034 | Dolomite | 50.34478 | 4.381221 | 58.10991 | 2528.333 | 3.539635 | 13.37882 | 73.54299 | PG52-28 | Yes | 46.31804 | 11.8551 | Diesel | 179.4329 | 69.96543
25 | 19 | 0.4389918 | 24.60412 | Granite | 50.58184 | 3.972423 | 51.30879 | 2269.87 | 2.729226 | 17.5332 | 84.43396 | PG64-10 | No | 45.09496 | 1.642096 | Diesel | 179.8034 | 64.38889
19 | 12.5 | 0.3423311 | 11.29324 | Basalt | 73.56326 | 3.380718 | 100.1647 | 2006.381 | 4.820991 | 22.87974 | 78.929 | PG64-22 | No | 70.4359 | 1.515049 | Coal | 189.519 | 95.61317
25 | 19 | 0.3993281 | 17.30683 | Basalt | 31.78222 | 5.003922 | 32.24061 | 2301.811 | 4.500917 | 18.59349 | 75.79305 | PG64-22 | No | 24.74942 | 7.783594 | Natural gas | 172.4633 | 76.46676
25 | 19 | 0.4344436 | 25.32029 | Granite | 9.825931 | 4.060627 | 9.773571 | 2149.266 | 4.536334 | 21.26941 | 78.67203 | PG64-10 | No | 5.77843 | 5.268234 | Coal | 163.5054 | 200.9272
19 | 12.5 | 0.3575409 | 27.12728 | Dolomite | 74.56934 | 4.546363 | 84.32519 | 2388.79 | 3.792347 | 14.13101 | 73.16294 | PG52-28 | Yes | 69.72301 | 5.157239 | Diesel | 189.577 | 51.15077
19 | 12.5 | 0.3631175 | 27.39516 | Dolomite | 27.04261 | 4.20507 | 27.55458 | 2528.875 | 3.352787 | 13.08696 | 74.38071 | PG52-28 | Yes | 20.74732 | 5.823648 | Natural gas | 169.6017 | 75.3947
25 | 19 | 0.4281708 | 13.78465 | Basalt | 64.68205 | 3.996943 | 63.35104 | 2360.1 | 5.96904 | 16.0125 | 62.72263 | PG64-10 | No | 62.7917 | 12.33093 | Coal | 185.7877 | 151.8576
19 | 12.5 | 0.4813841 | 15.09241 | Granite | 33.29914 | 5.475068 | 25.37688 | 2419.942 | 2.197409 | 15.29174 | 85.63009 | PG64-22 | No | 25.09049 | 12.07082 | Coal | 172.3133 | 221.8192
37.5 | 25 | 0.4371853 | 16.8385 | Limestone | 50.43955 | 4.016676 | 49.00701 | 2388.756 | 5.031338 | 13.24441 | 62.0116 | PG64-22 | No | 45.08329 | 11.78535 | Coal | 179.5894 | 167.31
19 | 12.5 | 0.4834648 | 15.45139 | Granite | 29.9335 | 5.437524 | 25.46032 | 2396.815 | 2.210815 | 15.5707 | 85.80144 | PG64-22 | No | 22.44572 | 12.26835 | Coal | 172.0991 | 230.373
19 | 12.5 | 0.3323289 | 22.64936 | Limestone | 24.50944 | 4.419587 | 6.439877 | 1894.214 | 5.925799 | 18.4374 | 67.85991 | PG64-22 | No | 24.01439 | 3.469198 | Natural gas | 170.6884 | 64.02991
19 | 12.5 | 0.3412635 | 11.10625 | Basalt | 25.44514 | 4.513703 | 26.99336 | 2104.169 | 4.13672 | 20.02004 | 79.33711 | PG64-22 | No | 20.33773 | 5.344163 | Natural gas | 169.9106 | 66.02202
25 | 19 | 0.434307 | 13.13992 | Basalt | 53.64573 | 3.965938 | 57.04731 | 2372.552 | 6.099164 | 16.18727 | 62.32124 | PG64-10 | No | 50.43292 | 1.053901 | Natural gas | 181.8064 | 61.27611
19 | 12.5 | 0.3327438 | 22.97666 | Limestone | 75.0423 | 4.50466 | 17.31787 | 2074.325 | 4.028354 | 10.80258 | 62.70934 | PG64-22 | No | 75.0423 | 5.393967 | Natural gas | 190.489 | 65.05919
25 | 19 | 0.4519385 | 17.9669 | Limestone | 69.17853 | 4.591532 | 16.17327 | 2509.815 | 3.92649 | 11.19512 | 64.92678 | PG64-22 | No | 69.17853 | 12.0544 | Diesel | 186.8716 | 78.33413
19 | 19 | 0.3528988 | 17.5824 | Limestone | 19.25906 | 4.605845 | 2.575419 | 2488.365 | 3.968417 | 12.60018 | 68.50507 | PG64-22 | No | 16.71563 | 11.92075 | Natural gas | 168.0048 | 87.5202
37.5 | 25 | 0.4325407 | 17.34834 | Limestone | 59.98828 | 5.479906 | 42.05166 | 2384.226 | 3.333062 | 14.85551 | 77.56346 | PG64-22 | No | 56.4934 | 2.112354 | Diesel | 183.6517 | 64.15273
19 | 12.5 | 0.4311001 | 15.58372 | Granite | 29.39015 | 5.913793 | 23.82339 | 2422.731 | 3.017673 | 12.235 | 75.33574 | PG64-22 | No | 24.57139 | 7.910535 | Diesel | 166.9014 | 87.24971
19 | 12.5 | 0.3509223 | 29.04379 | Limestone | 24.50488 | 5.396827 | 17.25597 | 2201.731 | 6.946791 | 17.08803 | 59.34703 | PG64-10 | Yes | 21.43501 | 12.14519 | Diesel | 169.5099 | 72.16953
25 | 19 | 0.4368448 | 25.36986 | Limestone | 10.10831 | 5.700031 | 97.66523 | 2359.749 | 4.033998 | 16.29584 | 75.24523 | PG58-22 | No | 4.13388 | 7.874129 | Diesel | 163.5532 | 43.09201
19 | 12.5 | 0.4642513 | 15.20535 | Granite | 38.75102 | 4.564412 | 43.21336 | 2363.394 | 6.877771 | 16.62788 | 58.63712 | PG64-22 | No | 34.79889 | 1.413748 | Natural gas | 176.4984 | 83.08394
37.5 | 25 | 0.4536591 | 24.71118 | Limestone | 11.0921 | 5.834599 | 9.127088 | 2373.213 | 3.768939 | 13.36868 | 71.80769 | PG58-22 | No | 4.248433 | 5.537632 | Coal | 163.5762 | 229.6143
25 | 19 | 0.435001 | 14.01862 | Basalt | 63.77134 | 4.979138 | 50.47018 | 2400.019 | 3.117453 | 15.08917 | 79.3398 | PG64-10 | No | 60.27199 | 3.531207 | Natural gas | 185.155 | 68.58285
19 | 12.5 | 0.3588248 | 27.29607 | Dolomite | 75.14677 | 4.470452 | 86.23933 | 2498.959 | 3.63224 | 14.35842 | 74.70306 | PG52-28 | Yes | 68.51367 | 12.00396 | Diesel | 189.6236 | 45.01832
25 | 19 | 0.4320937 | 24.0977 | Granite | 19.14742 | 4.957405 | 14.69363 | 2283.927 | 3.931224 | 18.11183 | 78.29471 | PG64-10 | No | 17.65078 | 1.711609 | Coal | 168.2514 | 221.3448
19 | 12.5 | 0.3565318 | 28.52594 | Limestone | 50.8728 | 5.051382 | 42.29457 | 2161.141 | 8.34527 | 17.32879 | 51.8416 | PG64-10 | Yes | 46.43367 | 1.550556 | Diesel | 180.2132 | 62.35259
25 | 19 | 0.3408467 | 16.23803 | Basalt | 21.31527 | 5.656297 | 15.37611 | 2318.107 | 4.514674 | 15.67413 | 71.19666 | PG64-22 | Yes | 15.9274 | 7.733421 | Natural gas | 167.991 | 81.00855
19 | 12.5 | 0.327633 | 17.00384 | Basalt | 18.92895 | 4.319915 | 19.90821 | 2466.143 | 3.262987 | 14.86436 | 78.04825 | PG64-22 | No | 15.31626 | 11.90826 | Coal | 167.9749 | 206.614
25 | 19 | 0.4449525 | 25.20491 | Limestone | 59.63817 | 5.506925 | 57.52409 | 2334.583 | 4.046367 | 14.88617 | 72.81794 | PG58-22 | No | 51.79284 | 3.772802 | Diesel | 183.101 | 59.51995
25 | 19 | 0.4798712 | 17.80935 | Limestone | 62.86253 | 4.572532 | 13.31363 | 2519.99 | 2.671053 | 10.64899 | 74.91731 | PG64-22 | No | 59.51536 | 3.420778 | Natural gas | 184.3784 | 82.44172
19 | 12.5 | 0.5814557 | 17.67472 | Limestone | 51.14906 | 4.986806 | 51.65655 | 2287.742 | 4.014344 | 16.89273 | 76.23626 | PG58-22 | Yes | 43.70508 | 12.17469 | Natural gas | 180.0948 | 64.21059
19 | 12.5 | 0.5113815 | 20.65507 | Granite | 35.09561 | 5.625322 | 27.75721 | 2425.628 | 3.780221 | 16.77161 | 77.4606 | PG64-22 | Yes | 35.09561 | 11.95501 | Coal | 175.8647 | 235.2705
19 | 12.5 | 0.3372542 | 21.91808 | Limestone | 101.325 | 3.901641 | 23.93903 | 1912.38 | 7.16079 | 16.41092 | 56.36569 | PG64-22 | No | 96.55131 | 3.443529 | Coal | 200.2688 | 145.8462
25 | 19 | 0.4163787 | 15.13441 | Limestone | 40.49377 | 3.287932 | 51.4796 | 2502.327 | 3.603377 | 13.86427 | 74.00962 | PG64-22 | No | 36.60745 | 12.20237 | Coal | 176.2732 | 159.9133
25 | 19 | 0.4419461 | 24.47898 | Granite | 27.94454 | 6.020472 | 20.00451 | 2288.044 | 3.002168 | 18.02634 | 83.34566 | PG64-10 | No | 25.51636 | 5.592292 | Natural gas | 171.5693 | 90.23383
19 | 12.5 | 0.3370562 | 22.32961 | Limestone | 101.2788 | 5.470884 | 19.09906 | 2059.695 | 2.41231 | 11.92221 | 79.76624 | PG64-22 | No | 99.36878 | 11.72171 | Natural gas | 200.1161 | 72.61644
37.5 | 25 | 0.4521068 | 20.37107 | Quartzite | 21.38166 | 5.764447 | 19.19343 | 2398.245 | 3.77699 | 13.97271 | 72.96881 | PG58-22 | No | 14.65626 | 5.529962 | Natural gas | 168.3212 | 91.55526
19 | 12.5 | 0.3362468 | 17.23421 | Basalt | 31.10671 | 3.61298 | 39.58954 | 2433.271 | 3.736178 | 14.70449 | 74.59158 | PG64-22 | No | 22.20057 | 5.433774 | Diesel | 171.9341 | 74.16656
25 | 19 | 0.4389686 | 24.68631 | Granite | 50.8895 | 4.460341 | 43.837 | 2298.785 | 2.776269 | 15.88982 | 82.528 | PG64-10 | No | 48.09791 | 3.077445 | Coal | 180.4694 | 190.2437
19 | 12.5 | 0.3340452 | 23.2671 | Limestone | 24.65756 | 4.470344 | 4.257109 | 1880.562 | 5.812845 | 18.45791 | 68.50757 | PG64-22 | No | 24.65756 | 3.259562 | Natural gas | 169.4479 | 65.0635
19 | 12.5 | 0.3374841 | 22.52464 | Limestone | 99.44664 | 3.980695 | 26.042 | 1919.969 | 7.161909 | 16.40822 | 56.35169 | PG64-22 | No | 98.64563 | 3.874001 | Coal | 199.5418 | 146.9138
25 | 19 | 0.4317941 | 14.33211 | Basalt | 34.49349 | 5.580889 | 25.48168 | 2407.671 | 2.227303 | 15.63793 | 85.75705 | PG64-10 | No | 29.32064 | 7.642747 | Natural gas | 173.0471 | 77.52162
19 | 12.5 | 0.3631204 | 26.62654 | Dolomite | 50.49016 | 4.467687 | 56.71023 | 2416.37 | 2.582976 | 13.50362 | 80.87198 | PG52-28 | Yes | 45.95845 | 3.154006 | Coal | 180.3864 | 160.6903
37.5 | 25 | 0.4569489 | 20.18215 | Quartzite | 19.61592 | 5.660761 | 21.25282 | 2412.084 | 3.649757 | 13.66085 | 73.28309 | PG58-22 | No | 15.68135 | 5.306237 | Natural gas | 168.8306 | 90.56587
25 | 19 | 0.4381697 | 24.28312 | Granite | 39.35642 | 4.005462 | 39.82612 | 2242.805 | 3.015677 | 17.64324 | 82.90747 | PG64-10 | No | 35.37334 | 1.791655 | Diesel | 175.4336 | 62.92813
19 | 12.5 | 0.3497723 | 29.23168 | Limestone | 51.22726 | 6.442627 | 31.92236 | 2222.157 | 4.352947 | 16.70054 | 73.93529 | PG64-10 | Yes | 48.21399 | 8.126644 | Natural gas | 179.8357 | 77.36559
19 | 12.5 | 0.3554752 | 27.04688 | Dolomite | 75.67738 | 4.572987 | 85.6041 | 2505.922 | 4.777376 | 14.26561 | 66.51123 | PG52-28 | Yes | 70.4761 | 8.457036 | Diesel | 189.7189 | 53.13519
25 | 19 | 0.4150524 | 20.09533 | Quartzite | 61.0592 | 5.181636 | 58.94161 | 2368.655 | 3.205101 | 14.61773 | 78.07388 | PG58-22 | No | 55.03946 | 7.847034 | Diesel | 184.1561 | 63.64797
19 | 12.5 | 0.4926901 | 15.31352 | Granite | 17.65505 | 5.485075 | 17.20239 | 2421.588 | 1.41478 | 14.87932 | 90.49164 | PG64-22 | No | 16.9779 | 11.58914 | Diesel | 167.1219 | 88.72158
25 | 19 | 0.3903495 | 18.99144 | Basalt | 17.68808 | 5.645605 | 17.5411 | 2334.143 | 3.812894 | 16.02082 | 76.20038 | PG64-22 | No | 15.27145 | 12.30384 | Natural gas | 167.5968 | 82.51449
25 | 19 | 0.344572 | 15.66555 | Basalt | 11.14564 | 5.947094 | 8.065445 | 2343.001 | 3.498244 | 16.00634 | 78.14464 | PG64-22 | Yes | 5.822147 | 1.459807 | Coal | 164.4107 | 226.5745
19 | 12.5 | 0.4979556 | 20.41449 | Granite | 30.21586 | 6.004756 | 19.84206 | 2401.413 | 3.907884 | 17.17852 | 77.25133 | PG64-22 | No | 25.52748 | 7.776882 | Coal | 171.986 | 248.4137
19 | 12.5 | 0.3615953 | 26.85824 | Dolomite | 51.2159 | 4.402553 | 53.10377 | 2524.948 | 3.961067 | 13.38556 | 70.4079 | PG52-28 | Yes | 44.55193 | 8.255183 | Diesel | 180.4702 | 66.22106
37.5 | 25 | 0.4373843 | 16.97244 | Limestone | 49.53102 | 3.513185 | 57.06267 | 2390.326 | 6.649586 | 13.5691 | 50.99465 | PG64-22 | No | 48.62754 | 8.009213 | Coal | 180.7643 | 150.8453
19 | 12.5 | 0.4943121 | 15.59921 | Granite | 19.0215 | 5.43622 | 18.85614 | 2426.801 | 1.275336 | 14.84614 | 91.40965 | PG64-22 | No | 15.43904 | 12.1289 | Diesel | 167.7147 | 89.03547
19 | 12.5 | 0.3580534 | 26.73674 | Dolomite | 48.0193 | 4.423455 | 58.08948 | 2509.159 | 3.437326 | 13.58311 | 74.69412 | PG52-28 | Yes | 44.86803 | 8.158195 | Natural gas | 179.8169 | 64.34464
25 | 19 | 0.3926758 | 17.94858 | Basalt | 28.17679 | 4.99288 | 29.46576 | 2303.612 | 4.370728 | 19.02832 | 77.0304 | PG64-22 | No | 23.52393 | 7.783133 | Natural gas | 171.0728 | 68.01779
25 | 19 | 0.4329284 | 24.76514 | Granite | 38.59093 | 5.488541 | 27.50383 | 2334.163 | 2.482134 | 16.39485 | 84.86028 | PG64-10 | No | 35.41219 | 8.238006 | Natural gas | 176.1907 | 89.53196
19 | 12.5 | 0.343936 | 10.77517 | Basalt | 24.39352 | 4.012879 | 31.63266 | 2089.117 | 6.434342 | 21.54108 | 70.12991 | PG64-22 | No | 24.00775 | 3.374471 | Natural gas | 169.8135 | 61.15339
19 | 12.5 | 0.3487203 | 29.31077 | Limestone | 23.08896 | 6.93855 | 13.03928 | 2252.617 | 3.569855 | 17.29561 | 79.35976 | PG64-10 | Yes | 20.53965 | 8.28012 | Natural gas | 169.5497 | 95.22808
25 | 19 | 0.4307983 | 24.74659 | Granite | 20.49275 | 4.026762 | 20.03037 | 2202.75 | 4.272144 | 19.99998 | 78.63926 | PG64-10 | No | 15.77297 | 8.137734 | Coal | 167.9028 | 190.8384
19 | 12.5 | 0.3464512 | 11.48664 | Basalt | 72.09468 | 3.471605 | 100.1748 | 2027.171 | 4.72767 | 22.62176 | 79.10123 | PG64-22 | No | 70.75747 | 1.401358 | Coal | 189.6231 | 94.24508
19 | 12.5 | 0.3616839 | 27.00813 | Dolomite | 26.97331 | 4.359394 | 27.50103 | 2539.282 | 3.595276 | 13.17624 | 72.71393 | PG52-28 | Yes | 19.09815 | 3.718044 | Natural gas | 170.1934 | 70.34773
25 | 19 | 0.4348343 | 24.56712 | Granite | 29.74935 | 4.888277 | 23.34311 | 2283.14 | 3.759927 | 17.3294 | 78.3032 | PG64-10 | No | 25.28783 | 1.397124 | Natural gas | 171.8383 | 84.73067
37.5 | 25 | 0.4534258 | 20.3068 | Quartzite | 60.08316 | 5.180764 | 60.68563 | 2362.011 | 4.281245 | 15.15891 | 71.75758 | PG58-22 | No | 53.12305 | 1.660772 | Natural gas | 184.8904 | 60.50969
25 | 19 | 0.4243871 | 13.66082 | Basalt | 54.15267 | 5.037731 | 45.37759 | 2385.188 | 2.674765 | 15.34152 | 82.56518 | PG64-10 | No | 52.38958 | 5.628323 | Coal | 181.8433 | 175.9242
19 | 12.5 | 0.327936 | 17.25858 | Basalt | 18.39718 | 4.267183 | 23.0074 | 2450.06 | 3.359825 | 14.75188 | 77.22444 | PG64-22 | No | 13.25969 | 11.51568 | Coal | 168.2804 | 210.4451
19 | 12.5 | 0.3547411 | 29.43816 | Limestone | 25.99523 | 5.567696 | 15.23099 | 2200.746 | 6.856342 | 17.1122 | 59.93302 | PG64-10 | Yes | 19.28691 | 11.84744 | Diesel | 170.1113 | 67.06791
37.5 | 25 | 0.4535819 | 24.67262 | Limestone | 20.09404 | 5.191739 | 20.08305 | 2307.828 | 4.196035 | 16.71194 | 74.892 | PG58-22 | No | 15.65932 | 3.16352 | Natural gas | 168.1382 | 79.90544
19 | 12.5 | 0.4904877 | 14.93532 | Granite | 21.60623 | 4.990217 | 21.08736 | 2421.078 | 3.641557 | 14.69934 | 75.2264 | PG64-22 | No | 13.64471 | 8.14251 | Diesel | 167.6282 | 95.52345
25 | 19 | 0.4382723 | 24.51457 | Granite | 48.65031 | 5.55053 | 36.68898 | 2328.618 | 2.456014 | 15.82909 | 84.48417 | PG64-10 | No | 45.9635 | 8.332273 | Coal | 179.8672 | 214.5491
37.5 | 25 | 0.4525818 | 19.64976 | Quartzite | 29.51311 | 5.675937 | 28.81814 | 2432.663 | 4.151913 | 12.44922 | 66.64922 | PG58-22 | No | 22.00373 | 1.089826 | Diesel | 172.8367 | 84.78079
19 | 12.5 | 0.3597563 | 29.09797 | Limestone | 48.16947 | 6.498498 | 32.31044 | 2220.345 | 4.343015 | 16.63452 | 73.89156 | PG64-10 | Yes | 45.92399 | 8.138362 | Natural gas | 180.0649 | 75.46772
37.5 | 25 | 0.4545533 | 20.13036 | Quartzite | 20.4233 | 5.868927 | 16.81778 | 2418.759 | 3.734853 | 13.72317 | 72.78433 | PG58-22 | No | 15.02866 | 5.846798 | Natural gas | 168.4298 | 89.67655
25 | 19 | 0.4113511 | 14.61714 | Limestone | 27.9701 | 3.73752 | 35.24792 | 2503.898 | 3.642605 | 13.99386 | 73.96999 | PG64-22 | No | 26.35631 | 3.642875 | Coal | 172.7259 | 169.2946
19 | 12.5 | 0.5021064 | 20.60562 | Granite | 29.5307 | 5.97247 | 19.74068 | 2389.803 | 3.891515 | 17.37323 | 77.60051 | PG64-22 | No | 27.15459 | 8.069938 | Coal | 171.9528 | 248.4861
25 | 19 | 0.4347179 | 13.13251 | Basalt | 26.26994 | 4.558324 | 20.34588 | 2397.551 | 5.006615 | 15.8001 | 68.31276 | PG64-10 | No | 20.8637 | 1.599938 | Coal | 169.8316 | 190.4891
25 | 19 | 0.4301944 | 25.70884 | Granite | 19.22156 | 5.721459 | 13.57489 | 2360.685 | 4.420552 | 16.83591 | 73.74331 | PG64-22 | Yes | 17.70199 | 5.603201 | Natural gas | 167.1001 | 96.83334
25 | 19 | 0.4296896 | 13.82793 | Basalt | 13.65899 | 4.992414 | 14.78623 | 2406.291 | 3.883165 | 15.61918 | 75.13849 | PG64-10 | No | 10.04915 | 8.274985 | Natural gas | 165.6438 | 83.27832
19 | 12.5 | 0.4832589 | 15.90223 | Granite | 29.31512 | 6.058762 | 23.94648 | 2420.284 | 1.714526 | 15.72321 | 89.09557 | PG64-22 | No | 20.292 | 1.595345 | Coal | 171.7329 | 222.3688
25 | 19 | 0.4296625 | 14.42343 | Basalt | 14.32418 | 4.541733 | 13.78413 | 2384.564 | 5.332071 | 15.97738 | 66.62738 | PG64-10 | No | 10.24625 | 5.538963 | Natural gas | 165.748 | 75.07826
19 | 12.5 | 0.310524 | 11.26268 | Quartzite | 29.84209 | 4.509735 | 11.78105 | 2091.339 | 4.406346 | 20.18657 | 78.1719 | PG64-22 | No | 26.64768 | 3.297358 | Coal | 172.7442 | 183.1977
25 | 19 | 0.4317279 | 25.67899 | Granite | 19.5112 | 3.989432 | 20.85629 | 2194.106 | 4.262875 | 19.93439 | 78.61547 | PG64-10 | No | 15.31853 | 8.040895 | Coal | 167.3244 | 187.4152
25 | 19 | 0.4331976 | 13.51082 | Basalt | 35.79853 | 4.085621 | 34.33582 | 2363.964 | 6.422724 | 16.31836 | 60.64111 | PG64-10 | No | 32.72011 | 1.633833 | Diesel | 174.4476 | 58.69611
19 | 12.5 | 0.3322606 | 23.18082 | Limestone | 50.12057 | 5.440795 | 7.750128 | 2015.377 | 1.892748 | 14.5688 | 87.00821 | PG64-22 | No | 47.29057 | 8.137644 | Diesel | 180.3784 | 74.30829
19 | 12.5 | 0.3328559 | 23.04837 | Limestone | 72.73124 | 4.562695 | 15.44979 | 2046.473 | 3.84766 | 10.56118 | 63.5679 | PG64-22 | No | 72.73124 | 5.605476 | Natural gas | 190.7069 | 69.94563
19 | 12.5 | 0.3602634 | 26.99547 | Dolomite | 49.83441 | 4.404579 | 59.46205 | 2515.079 | 3.629471 | 13.46448 | 73.04411 | PG52-28 | Yes | 48.20669 | 7.776475 | Diesel | 180.4776 | 67.42031
19 | 12.5 | 0.5129756 | 20.18713 | Granite | 40.52205 | 5.888521 | 25.91043 | 2409.32 | 4.037694 | 17.3223 | 76.69078 | PG64-22 | Yes | 37.53585 | 7.832523 | Coal | 175.8151 | 237.4357
25 | 19 | 0.3902723 | 17.80687 | Basalt | 10.01153 | 4.908418 | 8.804656 | 2318.614 | 5.139491 | 18.24556 | 71.83156 | PG64-22 | No | 7.581434 | 8.158719 | Natural gas | 163.8424 | 87.44558
19 | 12.5 | 0.3149223 | 11.12954 | Quartzite | 49.24908 | 4.514967 | 23.9967 | 2065.439 | 3.887052 | 21.48962 | 81.91195 | PG64-22 | No | 47.87743 | 7.827986 | Natural gas | 180.1346 | 69.08045
25 | 19 | 0.5118438 | 14.68648 | Limestone | 39.66676 | 2.703552 | 60.00274 | 2445.392 | 4.284731 | 13.46262 | 68.17312 | PG64-22 | No | 34.56345 | 5.281056 | Diesel | 176.1358 | 52.02069
19 | 12.5 | 0.3561195 | 26.7486 | Dolomite | 76.51036 | 4.837258 | 82.78182 | 2479.248 | 4.140442 | 15.06681 | 72.51946 | PG52-28 | No | 68.09486 | 5.573532 | Diesel | 190.5056 | 50.8473
25 | 19 | 0.4269044 | 13.25155 | Basalt | 45.84725 | 5.09009 | 36.21057 | 2411.542 | 3.166444 | 15.37864 | 79.41012 | PG64-10 | No | 41.62982 | 3.283371 | Coal | 178.2451 | 190.6682
25 | 19 | 0.4341977 | 25.12333 | Granite | 31.56332 | 4.521591 | 26.24455 | 2268.733 | 3.799038 | 18.0152 | 78.91204 | PG64-10 | No | 25.62547 | 11.75793 | Natural gas | 172.1936 | 83.2975
19 | 12.5 | 0.3473355 | 28.81538 | Limestone | 26.44138 | 5.46131 | 15.96367 | 2213.882 | 6.870744 | 16.92597 | 59.40709 | PG64-10 | Yes | 19.92259 | 11.77841 | Diesel | 170.2941 | 74.19297
19 | 12.5 | 0.329715 | 16.86495 | Basalt | 19.40988 | 4.381999 | 21.99186 | 2465.245 | 3.241027 | 14.83694 | 78.15568 | PG64-22 | No | 15.57196 | 11.95769 | Coal | 168.0053 | 216.4731
37.5 | 25 | 0.4491657 | 20.12026 | Quartzite | 44.30275 | 5.133752 | 43.02596 | 2381.453 | 4.490856 | 14.43578 | 68.8908 | PG58-22 | No | 37.70492 | 8.110131 | Natural gas | 178.0101 | 80.06058
19 | 12.5 | 0.3532962 | 30.0205 | Limestone | 47.90772 | 6.534481 | 30.61018 | 2221.317 | 4.105547 | 16.60717 | 75.27847 | PG64-10 | Yes | 47.25914 | 7.907476 | Natural gas | 179.8062 | 76.40634
19 | 12.5 | 0.5148465 | 20.36722 | Granite | 40.36045 | 5.84019 | 25.81739 | 2412 | 4.124897 | 17.33997 | 76.21162 | PG64-22 | No | 35.75346 | 5.662515 | Coal | 176.1362 | 229.959
19 | 12.5 | 0.3303816 | 22.01142 | Limestone | 51.89556 | 5.535793 | 12.34498 | 1992.317 | 1.922076 | 13.97703 | 86.24833 | PG64-22 | No | 47.2795 | 7.788582 | Diesel | 179.9785 | 68.77633
37.5 | 25 | 0.4323598 | 17.4585 | Limestone | 51.57662 | 4.946336 | 38.90779 | 2410.847 | 3.431539 | 14.01632 | 75.51754 | PG64-22 | No | 44.24805 | 3.554518 | Coal | 179.5978 | 181.5092
19 | 12.5 | 0.3626033 | 29.10059 | Limestone | 52.3171 | 6.450054 | 32.06014 | 2237.025 | 4.119059 | 16.71367 | 75.35515 | PG64-10 | Yes | 46.52709 | 7.792678 | Coal | 179.4399 | 198.3357
19 | 12.5 | 0.3507486 | 28.87757 | Limestone | 25.77746 | 6.912667 | 15.89704 | 2233.968 | 3.445517 | 17.22575 | 79.99787 | PG64-10 | Yes | 20.66535 | 7.879231 | Natural gas | 169.8908 | 88.92357
19 | 12.5 | 0.3302595 | 16.5431 | Basalt | 19.88583 | 4.376423 | 20.54719 | 2471.019 | 3.271629 | 14.95502 | 78.12354 | PG64-22 | No | 14.15096 | 11.88251 | Coal | 168.1999 | 210.4159
25 | 19 | 0.4569821 | 26.38475 | Quartzite | 74.09817 | 5.206347 | 76.22234 | 2387.701 | 2.76123 | 16.2981 | 83.05796 | PG64-22 | Yes | 68.32544 | 3.05706 | Natural gas | 190.1064 | 65.93319
25 | 19 | 0.4554544 | 25.87081 | Quartzite | 98.38229 | 5.143133 | 100.1936 | 2348.385 | 3.063838 | 16.69187 | 81.64473 | PG64-22 | No | 94.51269 | 5.603374 | Diesel | 201.0143 | 48.00213
25 | 19 | 0.4625272 | 18.26149 | Limestone | 70.84419 | 4.590622 | 16.45475 | 2519.827 | 3.925835 | 11.11233 | 64.67134 | PG64-22 | No | 69.99487 | 12.29963 | Diesel | 187.1269 | 79.16743
19 | 12.5 | 0.3427099 | 10.9267 | Basalt | 74.28633 | 5.479389 | 64.58763 | 2005.414 | 1.082702 | 24.79009 | 95.63252 | PG64-22 | No | 69.24104 | 12.15303 | Coal | 190.0787 | 137.9635
19 | 12.5 | 0.3561798 | 26.80529 | Dolomite | 25.14836 | 4.624413 | 26.89333 | 2527.482 | 3.861918 | 13.81813 | 72.0518 | PG52-28 | No | 19.45531 | 2.034162 | Natural gas | 170.9619 | 76.12907
19 | 12.5 | 0.3543472 | 29.10264 | Limestone | 49.8956 | 6.513558 | 29.44516 | 2230.531 | 4.185776 | 16.2377 | 74.22187 | PG64-10 | Yes | 45.74822 | 8.052961 | Natural gas | 180.2587 | 81.48874
25 | 19 | 0.4335205 | 20.03124 | Quartzite | 31.26888 | 5.195855 | 28.98552 | 2370.902 | 3.542831 | 14.83528 | 76.11889 | PG58-22 | No | 25.70824 | 3.21759 | Natural gas | 171.717 | 75.5952
25 | 19 | 0.4129671 | 15.62595 | Limestone | 40.27701 | 3.265688 | 52.21196 | 2496.025 | 3.77756 | 14.02657 | 73.06854 | PG64-22 | No | 34.0908 | 11.81561 | Coal | 175.234 | 154.8385
19 | 12.5 | 0.366967 | 26.94008 | Dolomite | 26.40994 | 4.229931 | 28.90992 | 2524.574 | 3.585229 | 13.06019 | 72.54841 | PG52-28 | Yes | 20.93952 | 3.584019 | Natural gas | 168.969 | 69.35052
19 | 12.5 | 0.3649368 | 27.02192 | Dolomite | 23.73753 | 4.419189 | 29.2482 | 2519.492 | 3.670995 | 13.40555 | 72.61585 | PG52-28 | Yes | 18.60055 | 5.591315 | Diesel | 169.2545 | 65.78633
19 | 12.5 | 0.3485652 | 29.50535 | Limestone | 26.31026 | 4.964414 | 20.50516 | 2205.229 | 8.131442 | 17.5253 | 53.60169 | PG64-10 | Yes | 22.81887 | 8.177061 | Diesel | 170.6216 | 63.58114
19 | 12.5 | 0.3583651 | 27.31634 | Dolomite | 49.08172 | 4.412937 | 58.11376 | 2510.703 | 3.519126 | 13.47124 | 73.87674 | PG52-28 | Yes | 43.91555 | 8.198354 | Natural gas | 180.0392 | 63.73517
19 | 12.5 | 0.4651324 | 14.93433 | Granite | 40.64911 | 6.017145 | 32.13163 | 2411.743 | 2.402518 | 15.53987 | 84.53964 | PG64-22 | No | 35.1055 | 7.991528 | Coal | 176.089 | 212.5521
19 | 12.5 | 0.3538504 | 26.60663 | Dolomite | 27.08637 | 4.503072 | 29.54209 | 2532.8 | 3.609581 | 13.64086 | 73.53847 | PG52-28 | Yes | 20.10379 | 5.318778 | Coal | 169.143 | 204.708
25 | 19 | 0.4450786 | 25.20765 | Granite | 30.16167 | 3.902503 | 30.02557 | 2215.229 | 3.828759 | 19.25582 | 80.11635 | PG64-10 | No | 26.7454 | 7.678256 | Natural gas | 170.6761 | 76.84684
25 | 19 | 0.4796368 | 18.42529 | Limestone | 59.60958 | 4.503014 | 10.83214 | 2524.652 | 3.379608 | 11.159 | 69.71406 | PG64-22 | No | 58.02632 | 1.754366 | Natural gas | 183.0754 | 83.68871
19 | 12.5 | 0.3375567 | 11.54601 | Basalt | 74.19034 | 4.938779 | 72.55767 | 2014.016 | 1.256415 | 23.52753 | 94.65981 | PG64-22 | No | 71.73437 | 7.861216 | Coal | 189.8562 | 126.836
19 | 12.5 | 0.3554064 | 29.2555 | Limestone | 50.93776 | 7.013252 | 28.47244 | 2224.178 | 3.575947 | 17.40807 | 79.4581 | PG64-10 | Yes | 45.59175 | 12.23507 | Diesel | 179.9631 | 77.86127
19 | 12.5 | 0.4648319 | 15.32297 | Granite | 38.43393 | 6.028247 | 31.64808 | 2425.255 | 2.592761 | 15.83801 | 83.6295 | PG64-22 | No | 34.45967 | 7.721103 | Coal | 177.1102 | 215.295
19 | 12.5 | 0.3496674 | 26.90078 | Dolomite | 25.27378 | 4.601549 | 27.18539 | 2520.862 | 3.414919 | 13.35602 | 74.43161 | PG52-28 | Yes | 19.39394 | 5.50991 | Coal | 169.2694 | 199.9368
25 | 19 | 0.4573932 | 26.17166 | Quartzite | 100.4994 | 5.181904 | 98.12164 | 2370.802 | 3.183799 | 16.6118 | 80.83411 | PG64-22 | No | 95.7527 | 5.557712 | Diesel | 199.5428 | 47.22588
19 | 12.5 | 0.3289868 | 17.23863 | Basalt | 20.21251 | 4.317258 | 22.11285 | 2450.321 | 3.346979 | 14.67163 | 77.18741 | PG64-22 | No | 13.58708 | 12.17394 | Coal | 168.3734 | 207.3831
25 | 19 | 0.4362411 | 25.18342 | Granite | 29.72232 | 5.531979 | 22.62514 | 2312.639 | 3.35955 | 17.21816 | 80.48833 | PG64-10 | No | 26.08998 | 3.429929 | Natural gas | 172.0337 | 86.5039
19 | 12.5 | 0.3188375 | 11.67121 | Quartzite | 69.34961 | 3.539694 | 38.09977 | 2015.706 | 3.932434 | 20.24056 | 80.57152 | PG64-22 | No | 69.04156 | 3.524938 | Coal | 187.9139 | 151.6068
19 | 12.5 | 0.4658242 | 15.09705 | Granite | 41.42386 | 4.526257 | 44.94976 | 2372.809 | 6.865783 | 16.43824 | 58.23286 | PG64-22 | No | 33.55005 | 1.450995 | Natural gas | 175.8772 | 85.56456
19 | 12.5 | 0.4955097 | 20.62884 | Granite | 29.73706 | 5.881861 | 18.19411 | 2418.55 | 4.117705 | 17.31922 | 76.22465 | PG64-22 | Yes | 25.59914 | 1.931463 | Coal | 171.8457 | 248.2678
25 | 19 | 0.4274058 | 13.56101 | Basalt | 6.315128 | 4.557402 | 2.422575 | 2370.87 | 5.107859 | 16.64963 | 69.32148 | PG64-10 | No | 0.8299068 | 3.603414 | Diesel | 161.6263 | 76.10105
19 | 12.5 | 0.5449832 | 18.33599 | Limestone | 41.40965 | 5.090517 | 39.22282 | 2289.005 | 3.668168 | 16.44106 | 77.68898 | PG58-22 | Yes | 34.16626 | 1.790622 | Coal | 176.2221 | 171.2343
19 | 12.5 | 0.3095938 | 11.34026 | Quartzite | 30.68861 | 5.023692 | 13.79899 | 2126.43 | 3.650843 | 20.18662 | 81.91454 | PG64-22 | No | 24.37901 | 5.545361 | Coal | 171.3112 | 197.8014
19 | 12.5 | 0.3593372 | 26.93326 | Dolomite | 24.93697 | 4.346526 | 29.87394 | 2508.137 | 3.739604 | 13.47841 | 72.25486 | PG52-28 | Yes | 19.94623 | 3.615637 | Natural gas | 169.9197 | 71.87803
37.5 | 25 | 0.4347482 | 17.30867 | Limestone | 59.18922 | 5.478043 | 43.73845 | 2390.81 | 3.436651 | 14.69121 | 76.60743 | PG64-22 | No | 56.06028 | 1.620044 | Diesel | 182.499 | 62.05891
19 | 12.5 | 0.3529492 | 28.48804 | Limestone | 25.4965 | 6.533156 | 15.58615 | 2252.64 | 4.062946 | 17.04194 | 76.15913 | PG64-10 | Yes | 20.54868 | 3.611217 | Diesel | 169.4319 | 83.02303
19 | 12.5 | 0.3379246 | 10.84283 | Basalt | 51.52977 | 4.994776 | 46.66754 | 2070.369 | 3.946323 | 22.29999 | 82.30348 | PG64-22 | No | 47.44995 | 7.861077 | Diesel | 180.7855 | 52.08892
19 | 12.5 | 0.3577836 | 27.30149 | Dolomite | 24.17197 | 4.524095 | 28.16584 | 2521.016 | 3.333666 | 13.26423 | 74.86726 | PG52-28 | Yes | 19.75999 | 4.953186 | Coal | 170.47 | 194.5485
37.5 | 25 | 0.4344554 | 17.09211 | Limestone | 50.29496 | 4.984877 | 40.67788 | 2410.004 | 3.459667 | 13.80012 | 74.93016 | PG64-22 | No | 45.66853 | 3.625078 | Coal | 180.1758 | 180.4363
25 | 19 | 0.4325508 | 25.23486 | Granite | 30.28275 | 4.051206 | 28.38437 | 2214.958 | 4.042074 | 19.20464 | 78.95262 | PG64-10 | No | 26.21516 | 8.144826 | Natural gas | 172.5551 | 79.44467
19 | 12.5 | 0.3361317 | 11.27502 | Basalt | 28.963 | 3.433947 | 36.38796 | 2056.583 | 7.47866 | 20.69487 | 63.86225 | PG64-22 | No | 19.07124 | 1.421768 | Natural gas | 170.1104 | 57.17393
19 | 12.5 | 0.4835336 | 15.02446 | Granite | 30.65151 | 5.414604 | 27.23015 | 2424.038 | 2.260164 | 15.30119 | 85.22883 | PG64-22 | No | 26.14189 | 11.98558 | Coal | 171.3037 | 227.2704
19 | 12.5 | 0.3609309 | 27.1252 | Dolomite | 51.28038 | 4.413605 | 58.23474 | 2396.798 | 2.7143 | 13.53045 | 79.93932 | PG52-28 | Yes | 46.5996 | 5.793231 | Coal | 180.5695 | 156.0696
19 | 12.5 | 0.4872886 | 15.41056 | Granite | 19.32384 | 4.972208 | 19.87659 | 2416.173 | 3.771366 | 14.63739 | 74.23471 | PG64-22 | No | 15.39502 | 8.151342 | Diesel | 167.4999 | 88.66961
19 | 12.5 | 0.3539735 | 29.48015 | Limestone | 26.14676 | 6.614145 | 15.61889 | 2246.265 | 4.418145 | 16.9132 | 73.87754 | PG64-10 | Yes | 21.4763 | 5.116502 | Natural gas | 170.1078 | 83.94041
25 | 19 | 0.4313685 | 13.49785 | Basalt | 35.12611 | 3.992283 | 34.41125 | 2362.588 | 6.577299 | 16.1199 | 59.19765 | PG64-10 | No | 30.70964 | 1.729647 | Diesel | 174.0316 | 61.26515
25 | 19 | 0.4354629 | 13.7694 | Basalt | 42.75971 | 5.073721 | 37.40982 | 2390.327 | 3.143682 | 15.53662 | 79.76598 | PG64-10 | No | 40.59146 | 3.464833 | Coal | 177.5433 | 182.405
25 | 19 | 0.3919634 | 17.76688 | Basalt | 30.32114 | 6.610907 | 22.66137 | 2302.406 | 2.655248 | 20.51353 | 87.05611 | PG64-22 | No | 28.00723 | 3.477597 | Diesel | 172.183 | 68.50637
19 | 12.5 | 0.360503 | 27.05253 | Dolomite | 24.1389 | 4.428853 | 29.87403 | 2526.975 | 3.451177 | 12.9356 | 73.32033 | PG52-28 | Yes | 20.40779 | 5.442701 | Diesel | 171.047 | 67.82184
19 | 12.5 | 0.4296414 | 15.22042 | Granite | 40.92361 | 5.970913 | 33.8339 | 2412.499 | 2.80306 | 12.608 | 77.7676 | PG64-22 | No | 34.53832 | 8.470676 | Diesel | 171.244 | 83.63274
19 | 12.5 | 0.3616254 | 26.92235 | Dolomite | 73.61439 | 4.455048 | 82.86695 | 2497.765 | 3.708748 | 13.77728 | 73.0807 | PG52-28 | Yes | 69.76108 | 5.498191 | Natural gas | 190.7796 | 55.04086
25 | 19 | 0.4288918 | 13.64681 | Basalt | 65.49536 | 5.505693 | 46.31088 | 2444.577 | 1.62388 | 15.27068 | 89.36602 | PG64-10 | No | 61.22514 | 5.880181 | Diesel | 185.9622 | 67.53374
37.5 | 25 | 0.44802 | 20.0185 | Quartzite | 59.87655 | 5.59283 | 58.69676 | 2456.853 | 3.201218 | 12.07369 | 73.486 | PG58-22 | No | 52.3631 | 12.08824 | Natural gas | 184.1148 | 75.49767
25 | 19 | 0.4755385 | 17.81696 | Limestone | 58.77936 | 4.445296 | 14.14448 | 2524.882 | 2.638788 | 10.7674 | 75.4928 | PG64-22 | No | 57.56755 | 3.578133 | Natural gas | 183.3884 | 84.30428
19 | 12.5 | 0.3348926 | 23.08387 | Limestone | 26.36914 | 4.502964 | 6.212262 | 1869.936 | 5.705706 | 18.6339 | 69.37997 | PG64-22 | No | 25.39891 | 3.063088 | Natural gas | 169.8703 | 68.52143
25 | 19 | 0.4296104 | 24.53457 | Granite | 19.4381 | 5.429548 | 15.35464 | 2272.084 | 3.962342 | 17.78666 | 77.72295 | PG64-10 | No | 15.85693 | 3.534611 | Coal | 168.6945 | 226.3616
19 | 12.5 | 0.3646315 | 27.04749 | Dolomite | 50.80929 | 4.697147 | 54.06841 | 2494.706 | 4.33235 | 14.67116 | 70.47029 | PG52-28 | No | 45.4209 | 3.712364 | Diesel | 179.9227 | 70.15246
19 | 12.5 | 0.435685 | 15.29781 | Granite | 30.61297 | 4.948287 | 31.68915 | 2415.758 | 4.981742 | 11.90099 | 58.1401 | PG64-22 | No | 25.33861 | 3.546362 | Diesel | 167.8326 | 74.92502
25 | 19 | 0.3972884 | 18.21038 | Basalt | 19.96042 | 5.024587 | 20.39459 | 2323.424 | 4.565052 | 18.88799 | 75.83092 | PG64-22 | No | 14.02896 | 7.991157 | Diesel | 167.6491 | 74.17505
19 | 12.5 | 0.3508136 | 29.30355 | Limestone | 23.69147 | 6.980601 | 16.44756 | 2239.898 | 3.705675 | 17.42009 | 78.72758 | PG64-10 | Yes | 18.64063 | 5.33925 | Diesel | 169.298 | 88.42123
25 | 19 | 0.3943533 | 18.31906 | Basalt | 18.24665 | 5.001382 | 18.72611 | 2307.87 | 4.439447 | 18.54879 | 76.06611 | PG64-22 | No | 14.9581 | 8.194974 | Diesel | 168.5968 | 73.48425
37.5 | 25 | 0.4481676 | 24.996 | Limestone | 61.04332 | 5.033624 | 58.79656 | 2315.327 | 4.937242 | 16.2043 | 69.53128 | PG58-22 | No | 56.28624 | 7.943317 | Natural gas | 184.14 | 64.52512
25 | 19 | 0.4294766 | 13.73273 | Basalt | 6.104627 | 4.512644 | 3.583774 | 2382.028 | 5.291949 | 16.36316 | 67.65938 | PG64-10 | No | 0 | 3.516876 | Diesel | 161.3888 | 68.41267
19 | 12.5 | 0.3379142 | 22.59962 | Limestone | 75.00833 | 5.512855 | 13.62251 | 2043.786 | 1.462629 | 11.92179 | 87.73146 | PG64-22 | No | 75.00833 | 12.04278 | Natural gas | 189.7138 | 79.44628
25 | 19 | 0.4354307 | 24.84441 | Granite | 21.04798 | 4.879544 | 15.40302 | 2273.271 | 4.006465 | 17.89806 | 77.61509 | PG64-10 | No | 17.06269 | 1.865201 | Coal | 167.3124 | 215.5383
25 | 19 | 0.4360721 | 24.77179 | Limestone | 9.065417 | 5.678913 | 10.25112 | 2359.799 | 3.852133 | 13.46883 | 71.39964 | PG58-22 | No | 4.215798 | 12.01762 | Diesel | 163.9561 | 93.23347
19 | 12.5 | 0.3538631 | 26.7331 | Dolomite | 22.34103 | 4.346616 | 31.93325 | 2513.264 | 3.716654 | 13.52243 | 72.5149 | PG52-28 | Yes | 19.57182 | 7.897839 | Coal | 169.8315 | 194.397
19 | 12.5 | 0.347674 | 28.79851 | Limestone | 22.95781 | 6.049226 | 16.73655 | 2243.415 | 5.154834 | 16.59506 | 68.93754 | PG64-10 | Yes | 20.86764 | 1.036447 | Diesel | 170.0762 | 83.11802
19 | 12.5 | 0.3098558 | 11.20817 | Quartzite | 27.31292 | 3.971684 | 15.18074 | 2080.683 | 6.245831 | 21.27848 | 70.64719 | PG64-22 | No | 27.07219 | 1.338137 | Coal | 172.105 | 173.5336
19 | 12.5 | 0.3583182 | 27.14311 | Dolomite | 24.39522 | 4.568004 | 28.37895 | 2501.841 | 3.641824 | 13.75555 | 73.52469 | PG52-28 | No | 22.11702 | 1.415574 | Natural gas | 170.9462 | 80.72601
25 | 19 | 0.4303365 | 24.87791 | Limestone | 30.57425 | 5.615456 | 29.66514 | 2352.082 | 4.597107 | 14.87462 | 69.09429 | PG58-22 | No | 24.07501 | 11.91597 | Natural gas | 172.5518 | 83.44071
19 | 12.5 | 0.3543149 | 29.78561 | Limestone | 49.88574 | 7.041518 | 28.803 | 2220.934 | 3.37606 | 16.93523 | 80.06487 | PG64-10 | Yes | 45.83241 | 12.01724 | Coal | 180.1789 | 211.1166
25 | 19 | 0.4343583 | 13.29372 | Basalt | 24.01803 | 4.995629 | 19.1892 | 2412.165 | 3.585114 | 16.02927 | 77.63395 | PG64-10 | No | 21.12781 | 3.688121 | Coal | 169.9194 | 199.2512
19 | 12.5 | 0.3398425 | 10.96581 | Basalt | 73.6422 | 3.963676 | 88.60483 | 2052.399 | 3.759961 | 22.08347 | 82.97387 | PG64-22 | No | 70.5102 | 3.512939 | Coal | 190.4492 | 106.624
25 | 19 | 0.4313631 | 23.91648 | Granite | 18.80929 | 4.519411 | 18.10646 | 2252.636 | 4.192826 | 18.51454 | 77.35388 | PG64-10 | No | 17.55677 | 12.0332 | Coal | 168.9695 | 208.3433
19 | 12.5 | 0.3373127 | 21.94691 | Limestone | 75.08626 | 3.000277 | 24.3678 | 2034.648 | 5.131004 | 10.28988 | 50.13545 | PG64-22 | No | 74.89861 | 1.410648 | Coal | 191.0022 | 141.1935
19 | 12.5 | 0.3567964 | 27.02083 | Dolomite | 75.47536 | 4.858074 | 80.32952 | 2478.966 | 4.054204 | 15.0207 | 73.00921 | PG52-28 | No | 68.94903 | 5.437626 | Diesel | 189.4099 | 50.38183
25 | 19 | 0.4383971 | 24.62001 | Limestone | 9.608523 | 5.619149 | 99.27095 | 2345.718 | 3.87241 | 16.15701 | 76.03263 | PG58-22 | No | 2.796357 | 7.758183 | Diesel | 164.3753 | 39.526
19 | 12.5 | 0.3137148 | 11.60139 | Quartzite | 30.36087 | 5.084141 | 11.79977 | 2101.565 | 3.708508 | 20.36003 | 81.78535 | PG64-22 | No | 27.07159 | 5.495231 | Coal | 172.1464 | 200.0844
19 | 12.5 | 0.335316 | 23.0648 | Limestone | 100.0557 | 4.91978 | 18.30888 | 2055.05 | 4.634876 | 11.72931 | 60.48468 | PG64-22 | No | 98.14438 | 7.944195 | Natural gas | 198.8729 | 76.79903
25 | 19 | 0.4136583 | 14.6313 | Limestone | 31.11089 | 3.706442 | 34.55683 | 2487.128 | 3.817987 | 13.9058 | 72.54393 | PG64-22 | No | 26.82796 | 3.721758 | Coal | 172.2871 | 172.9321
37.5 | 25 | 0.4533335 | 25.22321 | Limestone | 7.659781 | 5.767302 | 9.10028 | 2378.868 | 3.924533 | 13.24665 | 70.37339 | PG58-22 | No | 3.145171 | 5.070166 | Coal | 165.243 | 230.8818
25 | 19 | 0.4245648 | 20.5981 | Quartzite | 41.06003 | 5.275279 | 44.28052 | 2349.531 | 3.893094 | 15.46642 | 74.82872 | PG58-22 | No | 40.29718 | 5.198571 | Natural gas | 177.6065 | 70.32711
25 | 19 | 0.4316488 | 19.81371 | Quartzite | 32.42999 | 5.280948 | 25.87121 | 2376.607 | 3.398443 | 14.77124 | 76.99284 | PG58-22 | No | 24.13942 | 3.687561 | Natural gas | 171.6593 | 80.71733
19 | 12.5 | 0.3620528 | 27.02508 | Dolomite | 75.95586 | 4.556983 | 84.85426 | 2377.768 | 4.512955 | 14.369 | 68.59242 | PG52-28 | Yes | 71.6431 | 8.110734 | Coal | 190.4275 | 128.5771
19 | 12.5 | 0.3616819 | 26.88028 | Dolomite | 75.4297 | 4.727438 | 79.59363 | 2481.996 | 4.127533 | 15.23199 | 72.90221 | PG52-28 | No | 70.39128 | 5.222855 | Diesel | 189.416 | 61.33386
19 | 12.5 | 0.439056 | 15.4741 | Granite | 41.09112 | 6.057021 | 32.67604 | 2411.657 | 2.690778 | 12.54146 | 78.54494 | PG64-22 | No | 36.75695 | 7.496622 | Diesel | 170.4532 | 87.69642
19 | 12.5 | 0.4290411 | 15.61983 | Granite | 31.27295 | 4.483623 | 34.79643 | 2392.713 | 5.883045 | 11.54848 | 49.05785 | PG64-22 | No | 23.58033 | 1.708587 | Diesel | 167.685 | 74.86378
19 | 12.5 | 0.3649788 | 27.1622 | Dolomite | 26.61627 | 4.37014 | 29.30099 | 2526.715 | 3.477708 | 13.04655 | 73.34384 | PG52-28 | Yes | 20.05712 | 3.310738 | Natural gas | 169.2783 | 81.74837
25 | 19 | 0.4289112 | 24.97781 | Granite | 18.99813 | 5.804307 | 11.9154 | 2369.706 | 4.396184 | 16.80145 | 73.8345 | PG64-22 | Yes | 16.23893 | 5.596752 | Natural gas | 168.2475 | 93.6667
25 | 19 | 0.3991949 | 18.0722 | Basalt | 19.90103 | 5.017521 | 20.41384 | 2313.715 | 4.394577 | 18.77376 | 76.59192 | PG64-22 | No | 14.22541 | 8.16024 | Diesel | 167.0322 | 72.75607
19 | 12.5 | 0.3537644 | 29.2079 | Limestone | 24.20547 | 6.060588 | 15.99906 | 2233.438 | 5.148117 | 16.66133 | 69.10141 | PG64-10 | Yes | 22.37286 | 1.679925 | Diesel | 169.4259 | 83.25047
37.5 | 25 | 0.4300745 | 16.85689 | Limestone | 50.22121 | 3.512458 | 55.97445 | 2416.451 | 6.507796 | 13.5954 | 52.13236 | PG64-22 | No | 43.88309 | 7.638166 | Coal | 180.8886 | 145.0576
19 | 12.5 | 0.3428802 | 10.83145 | Basalt | 73.36451 | 5.013134 | 74.84576 | 2012.813 | 1.284322 | 23.88178 | 94.62217 | PG64-22 | No | 72.10836 | 7.425238 | Coal | 189.7415 | 128.9977
19 | 12.5 | 0.3128671 | 10.8831 | Quartzite | 48.4225 | 3.554144 | 26.74319 | 2035.273 | 6.286603 | 20.61216 | 69.50052 | PG64-22 | No | 46.78623 | 3.532448 | Natural gas | 180.1313 | 62.85744
19 | 12.5 | 0.3643792 | 26.7517 | Dolomite | 50.49342 | 4.424086 | 58.13936 | 2526.608 | 3.413233 | 13.47396 | 74.66793 | PG52-28 | Yes | 46.1808 | 8.116361 | Coal | 179.2972 | 169.234
19 | 12.5 | 0.3441657 | 11.61797 | Basalt | 25.42389 | 4.487904 | 25.32754 | 2114.953 | 4.340728 | 20.00808 | 78.30513 | PG64-22 | No | 17.91056 | 5.542635 | Natural gas | 169.6504 | 65.60327
19 | 12.5 | 0.3518403 | 29.76661 | Limestone | 24.94772 | 7.032511 | 15.86428 | 2242.125 | 3.647971 | 17.32266 | 78.94105 | PG64-10 | Yes | 22.03618 | 7.46899 | Natural gas | 169.6602 | 90.38074
19 | 12.5 | 0.345109 | 11.09771 | Basalt | 75.20858 | 3.498533 | 102.1054 | 2020.291 | 4.696162 | 22.61047 | 79.23014 | PG64-22 | No | 70.19789 | 1.696637 | Coal | 189.4768 | 93.31575
19 | 12.5 | 0.35017 | 26.56723 | Dolomite | 51.69149 | 4.501557 | 59.12425 | 2510.972 | 4.364791 | 14.30573 | 69.4892 | PG52-28 | Yes | 46.00772 | 12.06318 | Coal | 180.6364 | 164.3261
37.5 | 25 | 0.4450487 | 25.40362 | Limestone | 60.79134 | 5.081848 | 59.31408 | 2313.942 | 5.095271 | 16.03784 | 68.2297 | PG58-22 | No | 53.35312 | 8.07717 | Natural gas | 183.6535 | 59.91612
37.5 | 25 | 0.4301141 | 16.84276 | Limestone | 60.21771 | 5.493059 | 41.22381 | 2388.01 | 3.166675 | 14.88583 | 78.72692 | PG64-22 | No | 57.4031 | 1.538867 | Diesel | 185.0536 | 67.27028
19 | 12.5 | 0.3525252 | 27.01428 | Dolomite | 51.11609 | 4.382518 | 58.1527 | 2532.238 | 3.648609 | 13.06768 | 72.07915 | PG52-28 | Yes | 45.71901 | 8.061856 | Coal | 178.9593 | 164.065
19 | 12.5 | 0.4344751 | 15.07568 | Granite | 40.7545 | 4.479529 | 44.71712 | 2366.262 | 6.991701 | 12.97256 | 46.10392 | PG64-22 | No | 36.36184 | 1.42528 | Diesel | 171.1594 | 70.17309
25 | 19 | 0.4288424 | 13.64569 | Basalt | 63.08306 | 5.51596 | 47.02895 | 2415.794 | 1.519874 | 15.52229 | 90.20844 | PG64-10 | No | 60.71625 | 5.242423 | Diesel | 185.6513 | 67.59134
25 | 19 | 0.43761 | 24.98774 | Granite | 40.74383 | 4.45951 | 35.8394 | 2298.669 | 3.081499 | 16.75883 | 81.61268 | PG64-10 | No | 35.37392 | 3.547336 | Natural gas | 176.0473 | 77.40654
25 | 19 | 0.3942042 | 19.0259 | Basalt | 7.44825 | 5.623373 | 9.096072 | 2343.875 | 3.839375 | 15.49804 | 75.2267 | PG64-22 | No | 3.303122 | 3.788529 | Coal | 163.6738 | 223.6963
25 | 19 | 0.3962212 | 18.16267 | Basalt | 29.44605 | 5.991752 | 23.00932 | 2294.775 | 2.177301 | 19.98761 | 89.10675 | PG64-22 | No | 23.17078 | 1.428472 | Natural gas | 171.935 | 75.06683
19 | 12.5 | 0.3454001 | 28.88725 | Limestone | 21.97772 | 5.948785 | 14.36899 | 2225.558 | 5.140209 | 16.63388 | 69.09796 | PG64-10 | Yes | 20.51924 | 1.078995 | Diesel | 169.2048 | 76.15418
25 | 19 | 0.4319227 | 19.68734 | Quartzite | 29.52033 | 5.249735 | 29.60894 | 2366.067 | 3.543148 | 14.92945 | 76.26739 | PG58-22 | No | 26.01824 | 3.467467 | Natural gas | 172.4138 | 80.42304
25 | 19 | 0.4330017 | 14.02814 | Basalt | 25.75103 | 4.003976 | 24.97563 | 2355.628 | 6.514571 | 15.94876 | 59.15313 | PG64-10 | No | 23.50526 | 12.08909 | Coal | 170.35 | 180.9614
19 | 12.5 | 0.4948678 | 20.22539 | Granite | 29.95751 | 5.81021 | 20.11222 | 2430.199 | 4.219689 | 17.01839 | 75.20512 | PG64-22 | Yes | 26.59558 | 3.286723 | Coal | 171.823 | 248.5451
25 | 19 | 0.4321114 | 13.3075 | Basalt | 35.90115 | 6.075654 | 25.21762 | 2403.196 | 1.555757 | 16.17334 | 90.38073 | PG64-10 | No | 31.90135 | 12.30997 | Coal | 174.4314 | 221.8447
25 | 19 | 0.4295003 | 19.80915 | Quartzite | 30.59428 | 5.213078 | 27.80144 | 2370.764 | 3.500234 | 15.02705 | 76.70711 | PG58-22 | No | 24.5562 | 3.856443 | Natural gas | 171.913 | 79.13357
25 | 19 | 0.4296633 | 13.98348 | Basalt | 31.76146 | 4.964557 | 29.1965 | 2407.668 | 3.462927 | 15.66755 | 77.89746 | PG64-10 | No | 31.28117 | 5.996622 | Coal | 172.884 | 204.568
25 | 19 | 0.4307113 | 13.86288 | Basalt | 54.93894 | 4.024528 | 53.93598 | 2368.585 | 6.100436 | 16.00763 | 61.89045 | PG64-10 | No | 49.19853 | 1.398515 | Natural gas | 182.2028 | 59.40571
19 | 12.5 | 0.4898992 | 15.61895 | Granite | 18.63082 | 4.463833 | 23.97811 | 2417.126 | 5.136298 | 14.85853 | 65.43199 | PG64-22 | No | 14.67805 | 5.607718 | Diesel | 167.8832 | 93.21329
25 | 19 | 0.436655 | 24.87955 | Granite | 28.32465 | 4.536008 | 25.59416 | 2256.431 | 3.826525 | 17.62755 | 78.29236 | PG64-10 | No | 25.49028 | 12.14977 | Natural gas | 172.2369 | 75.18896
25 | 19 | 0.4333733 | 24.92871 | Granite | 8.746879 | 4.003053 | 8.354894 | 2164.886 | 4.679349 | 21.19235 | 77.91963 | PG64-10 | No | 5.932477 | 5.586643 | Coal | 163.1002 | 195.1328
19 | 12.5 | 0.3502568 | 28.37707 | Limestone | 28.17216 | 5.985846 | 16.45794 | 2224.311 | 5.120107 | 16.76805 | 69.4651 | PG64-10 | Yes | 21.51476 | 1.424513 | Diesel | 169.8905 | 80.80959
19 | 12.5 | 0.3642743 | 27.19647 | Dolomite | 49.70306 | 4.655699 | 52.93911 | 2490.542 | 4.495926 | 14.30038 | 68.5608 | PG52-28 | No | 43.20142 | 3.131377 | Diesel | 180.0273 | 63.136
25 | 19 | 0.342818 | 16.24815 | Basalt | 31.42022 | 5.559834 | 28.37603 | 2322.701 | 4.55342 | 14.56841 | 68.74456 | PG64-22 | Yes | 26.73636 | 3.383693 | Diesel | 171.9047 | 67.2218
25 | 19 | 0.3330709 | 15.76581 | Basalt | 21.62369 | 5.674181 | 19.82826 | 2340.279 | 4.554721 | 15.49522 | 70.60563 | PG64-22 | Yes | 13.58209 | 8.23942 | Natural gas | 167.8228 | 88.94601
19 | 12.5 | 0.3367068 | 22.75764 | Limestone | 73.71765 | 4.560975 | 15.35366 | 2073.94 | 4.087301 | 10.43297 | 60.82322 | PG64-22 | No | 72.11058 | 5.382488 | Natural gas | 190.2618 | 69.6809
19 | 12.5 | 0.5049752 | 20.96858 | Granite | 28.45785 | 5.875283 | 20.62496 | 2407.085 | 3.907926 | 17.34877 | 77.47433 | PG64-22 | No | 26.66235 | 7.961296 | Coal | 172.1972 | 254.4282
19 | 12.5 | 0.3119869 | 11.70723 | Quartzite | 51.77245 | 5.005195 | 17.90767 | 2060.258 | 2.72397 | 21.7934 | 87.50095 | PG64-22 | No | 47.33528 | 11.78835 | Natural gas | 180.6528 | 72.7176
37.5 | 25 | 0.4300032 | 17.90481 | Limestone | 49.5839 | 3.444385 | 56.48479 | 2372.107 | 6.494705 | 13.62212 | 52.32237 | PG64-22 | No | 46.07453 | 7.698975 | Coal | 180.3565 | 146.9303
25 | 19 | 0.4256576 | 14.1024 | Basalt | 64.38552 | 5.462412 | 44.71084 | 2415.663 | 1.650819 | 15.51082 | 89.35699 | PG64-10 | No | 60.75234 | 5.457299 | Diesel | 185.8081 | 68.73351
19 | 12.5 | 0.3494009 | 28.88271 | Limestone | 25.98148 | 6.993505 | 15.93532 | 2258.523 | 3.448284 | 17.24213 | 80.00083 | PG64-10 | Yes | 21.01121 | 8.188161 | Natural gas | 169.3716 | 83.95826
19 | 12.5 | 0.3496232 | 29.25594 | Limestone | 49.26393 | 5.000584 | 42.30778 | 2189.165 | 8.358473 | 17.1761 | 51.3366 | PG64-10 | Yes | 46.38584 | 1.626698 | Diesel | 179.3664 | 65.11715
19 | 12.5 | 0.3574947 | 26.72639 | Dolomite | 23.89362 | 4.268017 | 29.39905 | 2522.014 | 3.333475 | 13.0515 | 74.45907 | PG52-28 | Yes | 19.56908 | 5.535875 | Natural gas | 169.5244 | 69.33494
19 | 12.5 | 0.3348479 | 23.34879 | Limestone | 75.36134 | 4.022074 | 19.40339 | 2066.64 | 4.723235 | 10.43646 | 54.74294 | PG64-22 | No | 72.01836 | 3.39212 | Natural gas | 189.9581 | 61.88539
19 | 12.5 | 0.3564036 | 27.02604 | Dolomite | 74.44622 | 4.558575 | 83.47108 | 2486.846 | 4.42777 | 14.24163 | 68.90967 | PG52-28 | Yes | 67.548 | 3.372109 | Diesel | 190.3498 | 54.16579
25 | 19 | 0.440065 | 24.72993 | Granite | 32.03696 | 3.921942 | 30.04447 | 2221.878 | 4.054829 | 18.87469 | 78.51711 | PG64-10 | No | 21.4327 | 8.329729 | Natural gas | 171.464 | 70.10556
37.5 | 25 | 0.4394404 | 16.79786 | Limestone | 61.77382 | 4.54077 | 54.50747 | 2399.661 | 3.805274 | 13.51258 | 71.83903 | PG64-22 | No | 55.63471 | 7.758152 | Diesel | 183.8581 | 58.10355
19 | 12.5 | 0.3547532 | 27.30535 | Dolomite | 51.09407 | 4.438905 | 54.14405 | 2396.363 | 2.605042 | 13.78006 | 81.09557 | PG52-28 | Yes | 43.15866 | 3.454894 | Coal | 179.9106 | 151.6458
19 | 12.5 | 0.3565617 | 26.95617 | Dolomite | 51.7091 | 4.397978 | 56.59341 | 2384.677 | 2.720366 | 13.68974 | 80.12843 | PG52-28 | Yes | 43.34562 | 5.839345 | Coal | 179.807 | 158.6565
25 | 19 | 0.434004 | 24.41768 | Granite | 18.05574 | 4.02302 | 20.00848 | 2205.998 | 4.303972 | 19.81053 | 78.27432 | PG64-10 | No | 16.98841 | 8.047493 | Coal | 167.2944 | 194.9673
19 | 12.5 | 0.3551746 | 29.07698 | Limestone | 52.71444 | 5.005706 | 39.79281 | 2176.128 | 8.515779 | 17.37377 | 50.98486 | PG64-10 | Yes | 45.07744 | 1.761613 | Diesel | 179.3805 | 55.25803
19 | 12.5 | 0.3532249 | 29.38025 | Limestone | 49.27446 | 6.563265 | 32.26092 | 2221.335 | 4.298609 | 16.53795 | 74.00762 | PG64-10 | Yes | 46.44757 | 7.953282 | Coal | 180.1499 | 198.6436
25 | 19 | 0.4315123 | 25.10078 | Granite | 30.37142 | 5.576629 | 22.73754 | 2306.739 | 3.255654 | 17.38123 | 81.26914 | PG64-10 | No | 26.48933 | 3.271526 | Natural gas | 172.2385 | 88.61201
25 | 19 | 0.4352342 | 24.56209 | Granite | 49.72118 | 4.023359 | 50.39952 | 2264.467 | 3.059299 | 17.57463 | 82.59253 | PG64-10 | No | 47.17242 | 1.461923 | Diesel | 179.8516 | 64.13623
19 | 12.5 | 0.3395364 | 11.35175 | Basalt | 48.81121 | 5.009528 | 48.49243 | 2052.244 | 3.958138 | 22.59191 | 82.47984 | PG64-22 | No | 43.67309 | 8.558391 | Diesel | 179.1431 | 54.20964
37.5 | 25 | 0.4508043 | 20.05479 | Quartzite | 29.25715 | 5.791074 | 28.96434 | 2446.769 | 3.885105 | 12.13075 | 67.97308 | PG58-22 | No | 24.0636 | 1.266503 | Diesel | 172.6634 | 85.13282
25 | 19 | 0.4592585 | 25.63874 | Quartzite | 100.1944 | 5.188123 | 99.30534 | 2365.281 | 3.031695 | 16.65992 | 81.80246 | PG64-22 | No | 92.91932 | 5.316087 | Diesel | 199.7829 | 45.16171
19 | 12.5 | 0.5128632 | 20.2246 | Granite | 38.79775 | 5.628109 | 29.22646 | 2451.319 | 4.07239 | 17.03295 | 76.09111 | PG64-22 | Yes | 34.44583 | 11.89517 | Coal | 175.7528 | 236.8359
19 | 12.5 | 0.3630028 | 26.99254 | Dolomite | 24.18396 | 4.236113 | 29.50972 | 2521.52 | 3.597839 | 13.52183 | 73.39237 | PG52-28 | Yes | 20.5696 | 8.0768 | Coal | 170.4587 | 190.1226
37.5 | 25 | 0.4359998 | 17.0624 | Limestone | 60.31357 | 5.50607 | 45.58195 | 2395.728 | 3.493029 | 14.96064 | 76.65187 | PG64-22 | No | 57.33931 | 1.595291 | Diesel | 184.1229 | 64.19702
19 | 12.5 | 0.3433531 | 22.53478 | Limestone | 98.65397 | 5.56742 | 17.57822 | 2068.964 | 2.545951 | 11.93657 | 78.67101 | PG64-22 | No | 98.14008 | 12.15857 | Natural gas | 199.4975 | 72.77524
25 | 19 | 0.4573065 | 17.65968 | Limestone | 68.07301 | 4.574724 | 16.54086 | 2523.645 | 3.436509 | 10.66944 | 67.79111 | PG64-22 | No | 68.07301 | 1.391544 | Diesel | 187.9252 | 72.22802
19 | 12.5 | 0.350301 | 29.58209 | Limestone | 24.93064 | 6.524722 | 15.02662 | 2239.837 | 4.483394 | 16.91801 | 73.49928 | PG64-10 | Yes | 21.64676 | 5.43016 | Natural gas | 169.8609 | 89.34174
25 | 19 | 0.3444362 | 15.97069 | Basalt | 31.06336 | 5.570083 | 28.84463 | 2316.559 | 4.425876 | 14.4788 | 69.43203 | PG64-22 | Yes | 24.29737 | 3.899759 | Diesel | 171.6085 | 75.75615
37.5 | 25 | 0.4297752 | 17.37112 | Limestone | 49.67276 | 3.96951 | 48.52723 | 2403.927 | 5.038315 | 13.5509 | 62.81934 | PG64-22 | No | 48.00339 | 11.86172 | Coal | 179.1874 | 165.7562
19 | 12.5 | 0.3586858 | 27.48439 | Dolomite | 52.60255 | 4.438881 | 57.99494 | 2496.725 | 3.565737 | 13.60513 | 73.79124 | PG52-28 | Yes | 44.5172 | 7.993816 | Coal | 180.2584 | 161.5219
19 | 12.5 | 0.3549835 | 28.92185 | Limestone | 51.15098 | 5.575161 | 36.24843 | 2214.507 | 6.584311 | 16.40724 | 59.86948 | PG64-10 | Yes | 46.82376 | 3.309286 | Diesel | 180.0444 | 69.29484
19 | 12.5 | 0.3345591 | 11.21331 | Basalt | 73.4629 | 5.510627 | 65.17755 | 2011.204 | 1.0409 | 24.74859 | 95.7941 | PG64-22 | No | 70.1153 | 11.87487 | Coal | 189.8635 | 134.0167
25 | 19 | 0.4411224 | 24.5591 | Granite | 50.57647 | 4.571308 | 40.4873 | 2309.006 | 2.856653 | 16.10845 | 82.26612 | PG64-10 | No | 45.4064 | 3.082839 | Coal | 179.7107 | 184.7139
19 | 12.5 | 0.3530183 | 29.5885 | Limestone | 24.96572 | 7.037775 | 14.5971 | 2243.683 | 3.555562 | 17.19093 | 79.31722 | PG64-10 | Yes | 22.52825 | 8.119449 | Natural gas | 170.185 | 90.55868
25 | 19 | 0.4481405 | 25.1735 | Limestone | 46.60433 | 5.548384 | 44.01973 | 2358.305 | 4.797405 | 15.08425 | 68.19594 | PG58-22 | No | 38.76623 | 11.97473 | Diesel | 177.7003 | 71.20116
25 | 19 | 0.4433005 | 25.52352 | Granite | 51.51552 | 3.968497 | 48.3566 | 2262.106 | 2.747242 | 17.3743 | 84.1879 | PG64-10 | No | 47.32472 | 1.774519 | Diesel | 179.8142 | 65.06845
25 | 19 | 0.4412852 | 19.67707 | Quartzite | 29.35574 | 5.260252 | 30.50312 | 2336.54 | 4.576015 | 16.01845 | 71.43286 | PG58-22 | No | 22.64625 | 1.000793 | Natural gas | 172.2908 | 77.5538
25 | 19 | 0.4329938 | 13.396 | Basalt | 44.46485 | 6.062152 | 28.46902 | 2390.046 | 1.37435 | 15.70023 | 91.2463 | PG64-10 | No | 42.25266 | 7.70449 | Diesel | 177.7364 | 78.07088
25 | 19 | 0.4305593 | 13.45162 | Basalt | 44.51654 | 4.492826 | 40.78773 | 2378.905 | 4.578481 | 15.72372 | 70.8817 | PG64-10 | No | 42.1341 | 1.173084 | Coal | 178.3026 | 173.532
19 | 12.5 | 0.3360249 | 23.03461 | Limestone | 98.74349 | 5.007813 | 19.63713 | 2050.112 | 4.542459 | 11.34107 | 59.94683 | PG64-22 | No | 98.74349 | 7.952196 | Natural gas | 200.1941 | 72.19088
25 | 19 | 0.427474 | 13.43488 | Basalt | 44.90685 | 5.033644 | 35.33989 | 2399.469 | 3.164927 | 15.66388 | 79.79474 | PG64-10 | No | 40.13434 | 3.227736 | Coal | 177.1993 | 185.904
19 | 12.5 | 0.3539347 | 26.42408 | Dolomite | 27.08935 | 4.336151 | 27.89145 | 2524.943 | 3.689773 | 13.61993 | 72.90903 | PG52-28 | Yes | 21.63578 | 5.784613 | Diesel | 170.1761 | 74.00206
25 | 19 | 0.3979508 | 18.31344 | Basalt | 39.45166 | 4.523813 | 43.32431 | 2255.902 | 4.846475 | 19.5176 | 75.1687 | PG64-22 | No | 36.84727 | 0.9984673 | Natural gas | 175.5708 | 70.1799
25 | 19 | 0.4254068 | 24.55222 | Limestone | 28.27493 | 5.67592 | 28.39087 | 2361.101 | 4.661971 | 14.68522 | 68.254 | PG58-22 | No | 23.60886 | 11.94239 | Natural gas | 171.8435 | 77.59744
37.5 | 25 | 0.4492124 | 20.55142 | Quartzite | 45.86112 | 5.698654 | 44.6082 | 2455.735 | 3.182718 | 12.07486 | 73.64179 | PG58-22 | No | 39.59793 | 5.700596 | Natural gas | 178.0927 | 81.55356
25 | 19 | 0.4580448 | 26.18834 | Quartzite | 102.1998 | 5.163692 | 99.80125 | 2354.326 | 3.21669 | 16.52742 | 80.53725 | PG64-22 | No | 94.84435 | 5.072544 | Diesel | 199.5439 | 48.49773
19 | 12.5 | 0.3557471 | 26.99492 | Dolomite | 76.15168 | 4.481743 | 84.37424 | 2514.99 | 4.459799 | 14.28596 | 68.78194 | PG52-28 | Yes | 69.88884 | 1.483454 | Diesel | 189.4544 | 50.41139
25 | 19 | 0.4575398 | 26.94576 | Quartzite | 102.3819 | 5.196132 | 98.924 | 2369.04 | 3.20401 | 16.89396 | 81.03458 | PG64-22 | No | 95.02288 | 5.630158 | Diesel | 198.9212 | 41.88937
37.5 | 25 | 0.4525002 | 20.15628 | Quartzite | 19.89775 | 5.829247 | 18.67509 | 2405.028 | 3.718752 | 13.80164 | 73.05573 | PG58-22 | No | 14.73611 | 5.592695 | Natural gas | 167.9123 | 84.23991
19 | 12.5 | 0.3337702 | 22.82196 | Limestone | 51.86921 | 4.475917 | 10.30911 | 1990.773 | 3.738633 | 13.33206 | 71.95757 | PG64-22 | No | 51.43959 | 3.591216 | Diesel | 179.4876 | 62.56132
19 | 12.5 | 0.3581173 | 26.47845 | Dolomite | 25.82744 | 4.378838 | 29.4019 | 2398.181 | 3.325007 | 13.11579 | 74.64882 | PG52-28 | Yes | 17.20215 | 3.404054 | Coal | 170.1339 | 183.684
37.5 | 25 | 0.4357457 | 17.05456 | Limestone | 61.48365 | 3.994144 | 58.6355 | 2402.703 | 5.096176 | 13.67177 | 62.72483 | PG64-22 | No | 54.44782 | 5.617838 | Diesel | 183.356 | 55.77319
37.5 | 25 | 0.4465793 | 25.10212 | Limestone | 10.59809 | 5.772657 | 9.717912 | 2380.242 | 3.694547 | 13.23028 | 72.07506 | PG58-22 | No | 5.981661 | 5.439485 | Coal | 164.2408 | 231.1842
19 | 12.5 | 0.3163576 | 11.18834 | Quartzite | 70.92526 | 3.960291 | 34.82301 | 2068.739 | 3.860592 | 21.9359 | 82.40058 | PG64-22 | No | 69.89238 | 5.078932 | Coal | 187.1238 | 159.8381
25 | 19 | 0.4116828 | 15.56555 | Limestone | 9.808208 | 4.651952 | 8.305262 | 2500.756 | 4.272066 | 14.37887 | 70.28928 | PG64-22 | No | 5.692725 | 5.688424 | Natural gas | 164.2388 | 90.56654
19 | 12.5 | 0.541275 | 18.56904 | Limestone | 40.44334 | 5.11709 | 37.22693 | 2294.367 | 3.682573 | 16.30512 | 77.41462 | PG58-22 | Yes | 35.76206 | 1.942774 | Coal | 176.0595 | 175.8367
25 | 19 | 0.4835425 | 18.01124 | Limestone | 39.14313 | 4.580847 | 6.951042 | 2528.096 | 3.058809 | 10.69077 | 71.38833 | PG64-22 | No | 38.41148 | 12.29963 | Diesel | 175.6413 | 87.19412
37.5 | 25 | 0.4568953 | 24.93163 | Limestone | 12.10939 | 5.791003 | 11.57067 | 2384.854 | 3.77053 | 13.34126 | 71.73783 | PG58-22 | No | 4.153565 | 5.451903 | Coal | 164.48 | 226.9491
25 | 19 | 0.4322625 | 24.70568 | Granite | 19.63999 | 4.017813 | 21.57914 | 2189.292 | 4.266183 | 19.75259 | 78.40191 | PG64-10 | No | 15.29775 | 7.83896 | Coal | 168.1324 | 193.6575
25 | 19 | 0.4283219 | 13.79631 | Basalt | 67.38857 | 4.439892 | 56.4538 | 2381.351 | 4.766518 | 15.66136 | 69.56511 | PG64-10 | No | 63.7204 | 1.500233 | Diesel | 185.7743 | 60.36369
25 | 19 | 0.4313216 | 24.77367 | Granite | 29.77262 | 5.095197 | 24.97486 | 2301.819 | 3.581849 | 17.15391 | 79.11935 | PG64-10 | No | 24.50428 | 1.070433 | Natural gas | 172.6466 | 87.13619
19 | 12.5 | 0.3607005 | 27.32674 | Dolomite | 73.80345 | 4.470851 | 83.00622 | 2395.994 | 4.329099 | 14.12407 | 69.34949 | PG52-28 | Yes | 69.56579 | 7.74197 | Coal | 189.7548 | 133.7984
19 | 12.5 | 0.3382538 | 11.25152 | Basalt | 25.05758 | 4.052413 | 30.77502 | 2102.52 | 6.542983 | 21.28545 | 69.26078 | PG64-22 | No | 20.74896 | 3.585935 | Natural gas | 169.9532 | 61.7978
25 | 19 | 0.4406447 | 25.12274 | Limestone | 44.05871 | 5.520679 | 42.37811 | 2350.317 | 4.962671 | 15.12373 | 67.18619 | PG58-22 | No | 39.76834 | 11.5736 | Diesel | 177.5668 | 68.83242
37.5 | 25 | 0.4323011 | 16.83708 | Limestone | 62.29009 | 4.482174 | 52.69001 | 2407.698 | 3.787808 | 13.46993 | 71.87952 | PG64-22 | No | 55.67893 | 7.833899 | Diesel | 184.4043 | 59.35821
37.5 | 25 | 0.4328173 | 17.76337 | Limestone | 50.53207 | 4.561742 | 45.90124 | 2436.097 | 3.65908 | 13.32657 | 72.54298 | PG64-22 | No | 44.92062 | 1.459882 | Coal | 179.6315 | 164.9082
19 | 12.5 | 0.3417831 | 11.52948 | Basalt | 74.58524 | 3.506766 | 102.577 | 2035.612 | 4.614091 | 22.7976 | 79.76063 | PG64-22 | No | 68.81865 | 1.421706 | Coal | 190.3 | 97.4172
25 | 19 | 0.3904563 | 18.2175 | Basalt | 19.77151 | 6.668278 | 16.60618 | 2288.294 | 3.145847 | 20.48221 | 84.64108 | PG64-22 | No | 13.36661 | 3.62838 | Diesel | 167.6589 | 72.28153
19 | 12.5 | 0.3619859 | 26.71888 | Dolomite | 26.14762 | 4.560211 | 27.13628 | 2512.477 | 3.65395 | 13.86019 | 73.63708 | PG52-28 | No | 19.33195 | 1.610683 | Natural gas | 169.8991 | 71.40819
19 | 12.5 | 0.3186738 | 10.99337 | Quartzite | 69.26244 | 4.411569 | 30.39025 | 2020.249 | 2.510635 | 22.85401 | 89.01447 | PG64-22 | No | 67.9352 | 7.791041 | Natural gas | 188.0972 | 67.39937
37.5 | 25 | 0.456005 | 25.60724 | Limestone | 9.224548 | 5.727642 | 10.14857 | 2386.738 | 3.803843 | 13.33228 | 71.46893 | PG58-22 | No | 5.078998 | 5.618891 | Coal | 163.2441 | 231.2507
25 | 19 | 0.4324918 | 13.83112 | Basalt | 63.62563 | 3.997854 | 65.50492 | 2372.635 | 5.784151 | 15.96254 | 63.76421 | PG64-10 | No | 60.81757 | 11.79951 | Coal | 185.5661 | 153.7647
19 | 12.5 | 0.3449066 | 28.80502 | Limestone | 25.13688 | 6.992394 | 13.83433 | 2247.836 | 3.548162 | 17.32039 | 79.51454 | PG64-10 | Yes | 22.93519 | 8.112009 | Natural gas | 169.561 | 95.31667
37.5 | 25 | 0.4531495 | 20.03328 | Quartzite | 9.56711 | 5.249689 | 10.12005 | 2391.572 | 4.486487 | 13.78622 | 67.45674 | PG58-22 | No | 3.728838 | 1.567154 | Coal | 164.2522 | 232.1256
37.5 | 25 | 0.4530259 | 25.66272 | Limestone | 30.70265 | 5.241606 | 29.72984 | 2305.292 | 4.336563 | 15.64402 | 72.27974 | PG58-22 | No | 26.05255 | 11.91148 | Diesel | 172.1751 | 69.65599
19 | 12.5 | 0.3589958 | 27.32114 | Dolomite | 72.71105 | 4.551952 | 83.63225 | 2486.229 | 4.477069 | 14.67079 | 69.4831 | PG52-28 | Yes | 69.53699 | 1.328528 | Diesel | 188.7113 | 52.31621
19 | 12.5 | 0.5117398 | 20.46909 | Granite | 40.03861 | 5.806302 | 29.21248 | 2421.279 | 4.176949 | 17.11137 | 75.58963 | PG64-22 | Yes | 37.39857 | 12.14119 | Coal | 175.7446 | 239.8749
19 | 12.5 | 0.3414269 | 11.39931 | Basalt | 73.93993 | 4.482891 | 79.88072 | 2004.95 | 3.241337 | 22.80254 | 85.78519 | PG64-22 | No | 68.24266 | 5.618693 | Coal | 190.6707 | 113.3591
25 | 19 | 0.4301481 | 14.16119 | Basalt | 14.97197 | 5.035173 | 10.45891 | 2396.968 | 3.763971 | 15.58753 | 75.85268 | PG64-10 | No | 11.10357 | 8.181716 | Natural gas | 166.6933 | 83.09068
19 | 12.5 | 0.5410955 | 20.02933 | Granite | 20.51087 | 6.025549 | 11.63828 | 2423.847 | 3.968268 | 17.45377 | 77.26412 | PG64-22 | No | 18.65276 | 3.963248 | Diesel | 167.3649 | 94.51407
25 | 19 | 0.4372356 | 25.45627 | Granite | 41.87832 | 4.512869 | 35.29752 | 2294.777 | 3.034932 | 16.83516 | 81.97266 | PG64-10 | No | 34.91183 | 3.460566 | Natural gas | 175.6539 | 71.20835
25 | 19 | 0.4434633 | 24.92239 | Limestone | 59.1501 | 5.38995 | 59.71495 | 2347.615 | 3.815204 | 15.34619 | 75.13908 | PG58-22 | No | 55.60864 | 3.462467 | Diesel | 184.2242 | 62.38252
19 | 12.5 | 0.4998883 | 20.44166 | Granite | 29.09555 | 6.079383 | 18.62554 | 2410.139 | 3.82382 | 17.52388 | 78.17938 | PG64-22 | No | 27.67353 | 7.81101 | Coal | 172.4358 | 248.2973
19 | 12.5 | 0.3346806 | 16.9346 | Basalt | 20.91769 | 4.391692 | 20.31744 | 2458.713 | 3.371939 | 14.9736 | 77.48077 | PG64-22 | No | 15.58596 | 11.99332 | Coal | 167.2019 | 207.756
25 | 19 | 0.3929039 | 17.56103 | Basalt | 28.17864 | 5.484802 | 25.92439 | 2283.77 | 3.004932 | 19.05958 | 84.23401 | PG64-22 | No | 25.82893 | 12.58932 | Natural gas | 171.505 | 79.59975
25 | 19 | 0.4433877 | 24.83588 | Limestone | 19.63291 | 5.62491 | 19.59101 | 2348.28 | 4.044985 | 14.68183 | 72.44903 | PG58-22 | No | 13.47697 | 7.964254 | Coal | 168.5174 | 208.9997
25 | 19 | 0.4124964 | 15.39687 | Limestone | 7.969713 | 4.618788 | 10.59842 | 2483.068 | 4.290809 | 14.2151 | 69.81514 | PG64-22 | No | 5.538237 | 5.331826 | Natural gas | 163.4118 | 89.96618
25 | 19 | 0.4124416 | 15.067 | Limestone | 30.43816 | 3.677122 | 33.7119 | 2498.121 | 3.609432 | 14.0441 | 74.2993 | PG64-22 | No | 24.56766 | 3.328889 | Coal | 171.7186 | 174.4765
25 | 19 | 0.4360585 | 19.95665 | Quartzite | 43.60608 | 5.281074 | 43.89264 | 2395.232 | 3.505535 | 14.50879 | 75.83855 | PG58-22 | No | 41.13038 | 3.458741 | Diesel | 178.1221 | 68.4969
19 | 12.5 | 0.3570665 | 28.90057 | Limestone | 50.19247 | 6.921884 | 30.07038 | 2222.503 | 3.800734 | 17.16804 | 77.86157 | PG64-10 | Yes | 46.36276 | 11.59101 | Diesel | 180.2702 | 81.00862
19 | 12.5 | 0.3511989 | 29.58126 | Limestone | 51.54954 | 4.894389 | 39.96574 | 2186.229 | 8.419097 | 17.13361 | 50.8621 | PG64-10 | Yes | 46.42211 | 1.565991 | Diesel | 180.3097 | 66.51084
37.5 | 25 | 0.4481611 | 19.73675 | Quartzite | 56.2346 | 5.744863 | 58.33672 | 2459.716 | 3.118102 | 12.28929 | 74.62749 | PG58-22 | No | 55.60249 | 12.27695 | Natural gas | 184.4374 | 75.8051
19 | 12.5 | 0.5076399 | 20.48739 | Granite | 28.05282 | 5.888166 | 18.39006 | 2415.398 | 4.046486 | 17.45442 | 76.81685 | PG64-22 | Yes | 27.11742 | 12.31965 | Coal | 172.4104 | 251.1052
19 | 12.5 | 0.4726063 | 15.32464 | Granite | 41.71046 | 4.495955 | 44.63346 | 2351.456 | 6.827842 | 16.29019 | 58.08617 | PG64-22 | No | 35.1321 | 1.961599 | Natural gas | 175.5202 | 80.53755
19 | 12.5 | 0.3497449 | 28.68189 | Limestone | 24.26316 | 7.027278 | 14.05678 | 2255.003 | 3.664508 | 17.17441 | 78.66297 | PG64-10 | Yes | 23.11898 | 5.087378 | Diesel | 170.2447 | 90.81139
25 | 19 | 0.4801814 | 17.74158 | Limestone | 41.86627 | 4.593576 | 8.87365 | 2535.206 | 2.23828 | 10.85244 | 79.37533 | PG64-22 | No | 37.71821 | 1.723311 | Diesel | 175.8748 | 78.92155
19 | 12.5 | 0.3589434 | 29.29898 | Limestone | 25.38097 | 5.512712 | 18.8061 | 2211.563 | 6.881923 | 17.09052 | 59.73251 | PG64-10 | Yes | 21.59541 | 12.01158 | Diesel | 170.1001 | 71.82987
19 | 12.5 | 0.3396189 | 22.74096 | Limestone | 73.09311 | 2.956406 | 24.05296 | 2034.317 | 5.296711 | 10.38416 | 48.99238 | PG64-22 | No | 73.09311 | 1.58399 | Coal | 190.0874 | 137.8729
25 | 19 | 0.4259334 | 13.97362 | Basalt | 34.70345 | 4.448423 | 30.55564 | 2386.857 | 4.870545 | 15.83505 | 69.24199 | PG64-10 | No | 30.45425 | 3.634716 | Natural gas | 173.8729 | 74.86782
19 | 12.5 | 0.5029429 | 19.74857 | Granite | 29.07939 | 5.964504 | 19.94447 | 2415.166 | 3.917723 | 17.64645 | 77.7988 | PG64-22 | Yes | 22.12528 | 12.38039 | Coal | 171.5765 | 248.1557
19 | 12.5 | 0.2877948 | 19.40933 | Basalt | 9.960767 | 5.795376 | 2.035331 | 2460.869 | 4.550058 | 12.38819 | 63.27099 | PG58-22 | No | 9.117202 | 5.805597 | Diesel | 163.5508 | 91.95851
19 | 12.5 | 0.3559302 | 27.32361 | Dolomite | 50.16082 | 4.492605 | 55.14161 | 2393.928 | 2.764835 | 13.92584 | 80.14601 | PG52-28 | Yes | 43.18475 | 3.468284 | Coal | 180.1371 | 161.7761
25 | 19 | 0.39659 | 18.14612 | Basalt | 7.934429 | 6.527374 | 5.511873 | 2300.244 | 3.763516 | 20.57606 | 81.70925 | PG64-22 | No | 4.240984 | 3.053928 | Natural gas | 163.5278 | 82.90688
19 | 12.5 | 0.2914383 | 19.88337 | Basalt | 9.980627 | 5.888891 | 3.126271 | 2450.429 | 4.678672 | 12.03544 | 61.12586 | PG58-22 | No | 9.186177 | 5.476192 | Diesel | 164.059 | 92.73351
25 | 19 | 0.3894565 | 17.86939 | Basalt | 28.93532 | 5.035976 | 28.98227 | 2296.892 | 4.489899 | 18.79967 | 76.11714 | PG64-22 | No | 25.28847 | 7.916732 | Natural gas | 172.5686 | 71.02234
25 | 19 | 0.3959912 | 19.43178 | Basalt | 20.15349 | 5.64108 | 18.34617 | 2321.292 | 3.737688 | 16.05216 | 76.71536 | PG64-22 | No | 13.33345 | 12.128 | Natural gas | 167.987 | 85.48738
25 | 19 | 0.4307112 | 13.71111 | Basalt | 57.52048 | 6.038207 | 36.92293 | 2427.283 | 1.21611 | 15.88498 | 92.34428 | PG64-10 | No | 51.72334 | 11.8454 | Coal | 181.1636 | 200.6299
37.5 | 25 | 0.4280856 | 16.32832 | Limestone | 51.49751 | 3.499879 | 55.56815 | 2409.634 | 6.485812 | 13.71038 | 52.69416 | PG64-22 | No | 48.6832 | 7.865929 | Coal | 180.4941 | 149.0035
19 | 12.5 | 0.3646818 | 26.99514 | Dolomite | 24.65289 | 4.571571 | 26.65894 | 2512.779 | 3.832435 | 13.7032 | 72.03256 | PG52-28 | No | 19.72127 | 1.452204 | Natural gas | 169.9934 | 84.56268
19 | 12.5 | 0.314296 | 11.27666 | Quartzite | 71.92359 | 4.026813 | 35.18991 | 2049.116 | 3.572122 | 21.64924 | 83.50001 | PG64-22 | No | 66.81126 | 5.499975 | Coal | 187.9222 | 152.4185
25 | 19 | 0.3951887 | 18.84788 | Basalt | 30.92785 | 4.980684 | 31.43382 | 2304.42 | 4.520293 | 18.90476 | 76.08913 | PG64-22 | No | 25.76993 | 8.073454 | Natural gas | 171.9769 | 77.67461
25 | 19 | 0.4252393 | 13.49205 | Basalt | 54.79039 | 6.109435 | 37.15751 | 2405.745 | 1.327565 | 15.97431 | 91.68938 | PG64-10 | No | 52.52261 | 12.02174 | Coal | 181.4603 | 205.6458
25 | 19 | 0.4351552 | 25.25219 | Granite | 39.62343 | 5.894752 | 26.93309 | 2300.782 | 2.361538 | 17.14578 | 86.22671 | PG64-10 | No | 37.24454 | 11.86503 | Natural gas | 176.7593 | 94.56526
19 | 12.5 | 0.3296084 | 23.11706 | Limestone | 49.65881 | 4.537384 | 11.468 | 1988.584 | 3.580088 | 13.46702 | 73.41589 | PG64-22 | No | 48.31837 | 3.797794 | Diesel | 179.8582 | 63.94096
19 | 12.5 | 0.3324859 | 22.68387 | Limestone | 76.60123 | 4.437293 | 15.05959 | 2070.27 | 3.968825 | 10.27449 | 61.37206 | PG64-22 | No | 73.76914 | 5.447719 | Natural gas | 190.0145 | 65.65307
25 | 19 | 0.4406179 | 24.77307 | Granite | 30.36597 | 5.989657 | 19.39797 | 2288.869 | 3.026814 | 18.08644 | 83.26473 | PG64-10 | No | 26.96274 | 5.407106 | Natural gas | 171.9267 | 92.34533
19 | 12.5 | 0.358905 | 26.69137 | Dolomite | 76.99797 | 4.506625 | 87.14641 | 2486.175 | 4.319859 | 14.35663 | 69.91036 | PG52-28 | Yes | 70.29175 | 3.250599 | Diesel | 190.1529 | 51.75501
19 | 12.5 | 0.3384942 | 23.20147 | Limestone | 77.6813 | 2.904961 | 25.99729 | 2029.906 | 5.174742 | 10.11196 | 48.8255 | PG64-22 | No | 73.95464 | 1.159373 | Coal | 189.8957 | 140.8306
19 | 12.5 | 0.3426296 | 11.38488 | Basalt | 49.65767 | 4.995096 | 48.4247 | 2068.486 | 3.838584 | 22.19354 | 82.70405 | PG64-22 | No | 46.04921 | 7.84227 | Diesel | 179.9293 | 64.09837
25 | 19 | 0.4311095 | 13.77054 | Basalt | 13.52353 | 5.076648 | 10.76804 | 2406.561 | 3.666495 | 15.29153 | 76.02271 | PG64-10 | No | 12.0646 | 7.703685 | Natural gas | 165.2737 | 82.48207
25 | 19 | 0.4332621 | 14.07557 | Basalt | 65.56098 | 5.011721 | 52.25367 | 2403.775 | 3.138012 | 15.40537 | 79.63039 | PG64-10 | No | 59.43189 | 3.734849 | Natural gas | 186.2179 | 72.88936
25 | 19 | 0.430231 | 13.9082 | Basalt | 45.24627 | 4.43065 | 39.31993 | 2390.537 | 4.720239 | 15.89577 | 70.30506 | PG64-10 | No | 42.56251 | 1.32371 | Coal | 178.6305 | 177.49
25 | 19 | 0.4278512 | 13.29424 | Basalt | 27.08551 | 5.999657 | 16.58735 | 2406.85 | 1.308902 | 16.16544 | 91.90308 | PG64-10 | No | 22.31599 | 7.649976 | Coal | 170.2709 | 228.0573
25 | 19 | 0.4319559 | 13.42517 | Basalt | 3.014636 | 5.946572 | 5.020328 | 2425.937 | 2.090278 | 16.52361 | 87.34975 | PG64-10 | No | 2.779498 | 11.8901 | Natural gas | 162.7875 | 97.28365
25 | 19 | 0.4300863 | 24.08029 | Limestone | 30.01707 | 5.62295 | 27.53625 | 2358 | 4.711541 | 14.87996 | 68.33634 | PG58-22 | No | 24.67018 | 12.22016 | Natural gas | 171.7382 | 81.86425
25 | 19 | 0.4877916 | 17.58299 | Limestone | 60.80582 | 4.552563 | 13.16744 | 2527.525 | 3.451648 | 10.73911 | 67.85909 | PG64-22 | No | 59.88924 | 0.9657081 | Natural gas | 184.1538 | 82.45427
19 | 12.5 | 0.3594545 | 27.14653 | Dolomite | 76.50688 | 4.495861 | 84.82226 | 2508.537 | 3.701728 | 14.03427 | 73.62366 | PG52-28 | Yes | 68.27176 | 12.41634 | Diesel | 189.4726 | 53.79384
25 | 19 | 0.397445 | 17.7746 | Basalt | 8.862877 | 6.632858 | 7.4921 | 2284.161 | 3.607652 | 20.40642 | 82.321 | PG64-22 | No | 5.369222 | 3.513754 | Natural gas | 164.59 | 81.80358
25 | 19 | 0.4278043 | 13.26687 | Basalt | 55.53453 | 5.994391 | 39.76514 | 2409.501 | 1.307174 | 15.8458 | 91.75066 | PG64-10 | No | 52.52312 | 11.90773 | Coal | 182.3096 | 209.7141
25 | 19 | 0.4338792 | 24.62015 | Granite | 29.70587 | 4.962159 | 22.77216 | 2299.884 | 3.51974 | 17.29716 | 79.65134 | PG64-10 | No | 24.76535 | 1.389316 | Natural gas | 171.64 | 81.52661
19 | 12.5 | 0.3583121 | 29.47483 | Limestone | 49.41536 | 6.996893 | 29.18889 | 2226.523 | 3.434597 | 16.96075 | 79.74973 | PG64-10 | Yes | 47.16255 | 12.09026 | Coal | 180.5125 | 210.6489
25 | 19 | 0.4336752 | 24.66511 | Granite | 46.95593 | 5.475922 | 36.47659 | 2347.432 | 2.401771 | 15.66052 | 84.66353 | PG64-10 | No | 46.95593 | 7.892363 | Coal | 180.4549 | 217.0247
19 | 12.5 | 0.3506135 | 28.76109 | Limestone | 25.56203 | 4.968408 | 19.05413 | 2184.313 | 8.507196 | 17.35454 | 50.97999 | PG64-10 | Yes | 22.39622 | 8.361429 | Diesel | 169.6387 | 71.82522
19 | 12.5 | 0.3149257 | 11.35869 | Quartzite | 71.38476 | 4.967753 | 28.33764 | 2028.662 | 1.822919 | 23.93913 | 92.38519 | PG64-22 | No | 69.13375 | 12.46858 | Natural gas | 188.8672 | 70.03026
19 | 12.5 | 0.2990227 | 20.38323 | Basalt | 11.25941 | 5.757677 | 0 | 2440.336 | 4.708493 | 12.15215 | 61.25383 | PG58-22 | No | 9.649825 | 5.600451 | Diesel | 164.1817 | 90.4756
25 | 19 | 0.4338851 | 19.87114 | Quartzite | 19.35037 | 5.264283 | 21.31684 | 2411.594 | 3.972189 | 12.54188 | 68.32859 | PG58-22 | No | 14.18735 | 3.439506 | Coal | 168.2593 | 217.9172
25 | 19 | 0.4570638 | 26.19574 | Quartzite | 98.73272 | 5.114651 | 100.291 | 2392.337 | 1.961652 | 16.02299 | 87.75727 | PG64-22 | Yes | 94.60089 | 8.311917 | Diesel | 201.0981 | 49.0883
19 | 12.5 | 0.3321835 | 22.56913 | Limestone | 22.87538 | 5.536293 | 3.914243 | 1924.514 | 1.881495 | 17.24053 | 89.08679 | PG64-22 | No | 22.87538 | 8.300942 | Natural gas | 170.5401 | 66.30781
25 | 19 | 0.4792592 | 18.36052 | Limestone | 40.67275 | 4.550956 | 9.305825 | 2542.857 | 3.139835 | 10.44854 | 69.94953 | PG64-22 | No | 37.72436 | 12.36853 | Diesel | 175.8596 | 88.84289
25 | 19 | 0.440345 | 24.82734 | Limestone | 46.21262 | 5.548796 | 41.89435 | 2355.272 | 4.962735 | 15.19712 | 67.34424 | PG58-22 | No | 41.47123 | 11.78019 | Diesel | 177.9974 | 68.20267
25 | 19 | 0.3949759 | 18.01334 | Basalt | 10.46063 | 5.503598 | 7.182202 | 2344.413 | 3.545354 | 18.23835 | 80.561 | PG64-22 | No | 5.043188 | 12.04226 | Natural gas | 163.6197 | 89.81234
25 | 19 | 0.3941818 | 17.75549 | Basalt | 20.88806 | 4.986886 | 22.19273 | 2322.905 | 4.541274 | 18.80187 | 75.84669 | PG64-22 | No | 16.17048 | 8.125156 | Diesel | 168.1031 | 79.84265
19 | 12.5 | 0.3329622 | 22.58226 | Limestone | 23.93087 | 4.973424 | 5.133515 | 1950.383 | 3.386218 | 16.53686 | 79.52321 | PG64-22 | No | 23.93087 | 5.35583 | Natural gas | 169.9609 | 73.03913
19 | 12.5 | 0.3372755 | 22.32709 | Limestone | 74.60906 | 4.484971 | 16.90383 | 2054.377 | 3.906407 | 10.72926 | 63.59109 | PG64-22 | No | 73.0427 | 5.610563 | Natural gas | 189.8181 | 64.70889
25 | 19 | 0.4375542 | 24.19581 | Granite | 47.71337 | 4.523851 | 42.73215 | 2297.97 | 2.76881 | 16.00492 | 82.70025 | PG64-10 | No | 47.18233 | 3.822331 | Coal | 179.2893 | 185.7419
37.5 | 25 | 0.4573419 | 24.52122 | Limestone | 30.90774 | 5.233349 | 27.94047 | 2316.353 | 4.199472 | 15.68798 | 73.23128 | PG58-22 | No | 24.53392 | 12.02782 | Diesel | 171.7458 | 72.66746
19 | 12.5 | 0.3592349 | 26.81646 | Dolomite | 75.28619 | 4.463514 | 85.15902 | 2527.446 | 3.611118 | 13.62492 | 73.49622 | PG52-28 | Yes | 72.11929 | 5.498629 | Natural gas | 189.9006 | 61.67004
19 | 12.5 | 0.3566553 | 26.86537 | Dolomite | 72.28286 | 4.519189 | 84.10187 | 2516.169 | 3.669697 | 14.01812 | 73.82176 | PG52-28 | Yes | 70.55066 | 5.437322 | Natural gas | 190.0674 | 51.46199
19 | 12.5 | 0.3568825 | 29.06758 | Limestone | 51.97775 | 5.428267 | 35.94522 | 2178.518 | 7.024571 | 16.74146 | 58.04087 | PG64-10 | Yes | 46.37226 | 3.729604 | Natural gas | 179.7042 | 68.75638
19 | 12.5 | 0.3393439 | 11.31852 | Basalt | 74.9668 | 4.996413 | 71.83617 | 2018.493 | 1.224835 | 24.25683 | 94.95056 | PG64-22 | No | 68.67173 | 8.036229 | Coal | 189.4687 | 121.2381
19 | 12.5 | 0.3657177 | 26.50518 | Dolomite | 23.9982 | 4.325951 | 28.31336 | 2521.212 | 3.470068 | 13.31393 | 73.93656 | PG52-28 | Yes | 21.33413 | 5.736808 | Diesel | 169.8905 | 76.84242
37.5 | 25 | 0.4500637 | 25.07576 | Limestone | 28.65236 | 5.175921 | 30.31147 | 2325.872 | 4.248985 | 16.18224 | 73.74291 | PG58-22 | No | 24.11536 | 11.99577 | Diesel | 172.3561 | 68.8457
19 | 12.5 | 0.3445933 | 10.88481 | Basalt | 75.33704 | 5.01618 | 73.543 | 2011.851 | 1.362328 | 23.76149 | 94.26666 | PG64-22 | No | 70.69948 | 7.824312 | Coal | 189.5307 | 122.6019
19 | 12.5 | 0.350225 | 28.82266 | Limestone | 25.73181 | 6.485427 | 17.35479 | 2260.339 | 4.040097 | 16.8368 | 76.00436 | PG64-10 | Yes | 19.07832 | 3.598229 | Diesel | 170.2899 | 79.9585
25 | 19 | 0.4275175 | 13.30256 | Basalt | 13.82458 | 4.408897 | 14.40911 | 2387.815 | 5.267184 | 15.88753 | 66.84705 | PG64-10 | No | 10.99224 | 5.645348 | Natural gas | 165.8377 | 81.69442
19 | 12.5 | 0.3633666 | 27.15071 | Dolomite | 74.40101 | 4.788051 | 81.15618 | 2470.441 | 4.075723 | 14.98443 | 72.80029 | PG52-28 | No | 71.71957 | 5.51069 | Diesel | 189.3509 | 55.14287
19 | 12.5 | 0.5034302 | 20.74959 | Granite | 29.72321 | 5.790527 | 20.96943 | 2414.893 | 4.177651 | 17.21268 | 75.72922 | PG64-22 | Yes | 26.43805 | 1.707041 | Coal | 171.4267 | 245.6016
19 | 12.5 | 0.348848 | 29.23766 | Limestone | 26.90611 | 4.967415 | 18.5087 | 2198.053 | 8.177917 | 17.03878 | 52.0041 | PG64-10 | Yes | 20.07419 | 8.080926 | Diesel | 169.9997 | 69.10538
25 | 19 | 0.3951331 | 17.55623 | Basalt | 19.74572 | 5.570333 | 20.58994 | 2314.366 | 3.317597 | 18.70098 | 82.25977 | PG64-22 | No | 18.20897 | 11.81827 | Diesel | 168.3528 | 77.37006
19 | 12.5 | 0.3579772 | 29.56324 | Limestone | 51.18865 | 6.522505 | 29.45808 | 2220.489 | 3.999626 | 16.47741 | 75.72662 | PG64-10 | Yes | 45.79865 | 7.889729 | Natural gas | 179.8835 | 82.21665
25 | 19 | 0.3956482 | 18.34441 | Basalt | 9.583611 | 5.969714 | 7.008026 | 2313.817 | 3.029397 | 19.26346 | 84.27387 | PG64-22 | No | 4.464588 | 2.064009 | Natural gas | 162.902 | 81.15376
19 | 12.5 | 0.3653736 | 27.40076 | Dolomite | 75.43319 | 4.481188 | 84.03237 | 2484.61 | 3.613033 | 14.05527 | 74.2941 | PG52-28 | Yes | 68.39554 | 12.15933 | Diesel | 190.3813 | 54.3788
37.5 | 25 | 0.4585668 | 19.91911 | Quartzite | 8.513482 | 5.195461 | 10.72653 | 2401.67 | 4.566344 | 13.80096 | 66.91286 | PG58-22 | No | 5.76967 | 1.395948 | Coal | 163.8199 | 233.9611
25 | 19 | 0.4309543 | 13.16824 | Basalt | 45.43885 | 5.015025 | 37.35276 | 2400.805 | 3.24978 | 16.15998 | 79.88995 | PG64-10 | No | 42.45076 | 3.618264 | Coal | 177.3434 | 183.1287
25 | 19 | 0.4571632 | 25.84305 | Quartzite | 101.3472 | 5.212052 | 100.5788 | 2366.136 | 3.095052 | 16.93915 | 81.72841 | PG64-22 | No | 94.63342 | 5.312503 | Diesel | 199.7263 | 49.16163
37.5 | 25 | 0.4340072 | 17.07521 | Limestone | 62.5573 | 4.492684 | 50.72677 | 2403.917 | 3.762561 | 13.29094 | 71.69079 | PG64-22 | No | 56.3487 | 7.923188 | Diesel | 183.9078 | 60.05968
37.5 | 25 | 0.4387654 | 17.36393 | Limestone | 59.6982 | 4.089332 | 58.91018 | 2407.824 | 5.169046 | 13.5337 | 61.80611 | PG64-22 | No | 56.12738 | 5.749511 | Diesel | 184.1605 | 56.42102
19 | 12.5 | 0.3625352 | 27.49667 | Dolomite | 75.69929 | 4.425316 | 85.16264 | 2504.954 | 3.629723 | 13.88591 | 73.8604 | PG52-28 | Yes | 70.79419 | 5.804765 | Natural gas | 190.0074 | 50.65411
25 | 19 | 0.4679466 | 18.45603 | Limestone | 70.949 | 4.476668 | 16.39343 | 2523.587 | 4.018531 | 11.21568 | 64.17041 | PG64-22 | No | 68.63276 | 12.24394 | Diesel | 187.3183 | 82.25958
19 | 12.5 | 0.3521968 | 26.87576 | Dolomite | 25.06722 | 4.33373 | 32.44396 | 2508.472 | 3.528382 | 13.33191 | 73.5343 | PG52-28 | Yes | 18.5649 | 7.829402 | Coal | 169.5574 | 194.8739
19 | 12.5 | 0.3590857 | 27.37519 | Dolomite | 49.30139 | 4.35027 | 58.9711 | 2490.179 | 4.439128 | 14.23894 | 68.82402 | PG52-28 | Yes | 45.24931 | 3.712307 | Coal | 180.0577 | 162.7934
19 | 12.5 | 0.3400227 | 11.31081 | Basalt | 75.32707 | 4.537132 | 81.22748 | 2022.356 | 3.173823 | 23.12759 | 86.2769 | PG64-22 | No | 71.42613 | 5.490486 | Coal | 189.7736 | 114.744
19 | 12.5 | 0.3482626 | 28.68148 | Limestone | 26.47412 | 5.976174 | 17.41469 | 2245.711 | 5.255312 | 16.6265 | 68.39195 | PG64-10 | Yes | 20.89099 | 1.694929 | Diesel | 169.6455 | 71.94715
25 | 19 | 0.4363641 | 24.76377 | Granite | 50.34764 | 4.449424 | 45.96477 | 2299.773 | 2.797631 | 15.89547 | 82.39982 | PG64-10 | No | 47.01832 | 3.368736 | Coal | 180.3637 | 191.3634
19 | 12.5 | 0.4970389 | 15.41741 | Granite | 20.98467 | 4.912592 | 18.8201 | 2428.261 | 3.790985 | 14.68702 | 74.18819 | PG64-22 | No | 15.73061 | 7.745696 | Diesel | 167.4486 | 84.06291
25 | 19 | 0.4410601 | 24.7961 | Granite | 38.77801 | 3.944683 | 40.23334 | 2259.766 | 3.061744 | 17.5848 | 82.58869 | PG64-10 | No | 38.2278 | 1.371076 | Diesel | 175.9753 | 66.7032
25 | 19 | 0.4375058 | 25.37179 | Granite | 29.12843 | 3.912656 | 29.3103 | 2207.09 | 3.894005 | 19.24819 | 79.7695 | PG64-10 | No | 25.83478 | 7.768101 | Natural gas | 172.1765 | 75.88014
25 | 19 | 0.3948206 | 17.7965 | Basalt | 30.07332 | 5.055795 | 30.87881 | 2305.679 | 4.595786 | 18.86854 | 75.64314 | PG64-22 | No | 25.87427 | 7.694985 | Natural gas | 171.5315 | 73.64895
19 | 12.5 | 0.3608339 | 26.83122 | Dolomite | 48.6472 | 4.326121 | 56.16139 | 2480.879 | 4.491684 | 13.98199 | 67.87523 | PG52-28 | Yes | 45.32288 | 12.19703 | Coal | 180.0935 | 170.5236
19 | 12.5 | 0.3405497 | 22.45062 | Limestone | 26.67514 | 4.382961 | 7.668534 | 1878.437 | 5.857098 | 18.42366 | 68.20882 | PG64-22 | No | 24.20533 | 3.552968 | Natural gas | 169.4691 | 59.11299
25 | 19 | 0.4389627 | 25.2692 | Limestone | 60.86031 | 5.572537 | 60.02123 | 2364.64 | 3.837731 | 15.38518 | 75.05567 | PG58-22 | No | 53.98012 | 3.338529 | Diesel | 183.9123 | 56.1212
19 | 12.5 | 0.3151711 | 10.71045 | Quartzite | 29.91632 | 4.006137 | 12.78484 | 2074.922 | 6.178169 | 21.24204 | 70.91537 | PG64-22 | No | 28.18436 | 1.294836 | Coal | 172.7707 | 173.6406
37.5 | 25 | 0.4514468 | 19.81083 | Quartzite | 21.52815 | 5.789026 | 18.65304 | 2393.654 | 3.815031 | 13.71339 | 72.18025 | PG58-22 | No | 14.66969 | 5.154387 | Natural gas | 168.4017 | 91.61927
19 | 12.5 | 0.3368223 | 10.88172 | Basalt | 74.65601 | 3.98229 | 90.64567 | 2048.982 | 3.848328 | 21.94259 | 82.46183 | PG64-22 | No | 69.71099 | 3.723846 | Coal | 190.2039 | 100.3449
25 | 19 | 0.4307217 | 13.78684 | Basalt | 54.94232 | 4.501779 | 49.89372 | 2366.207 | 4.519085 | 15.82318 | 71.44009 | PG64-10 | No | 49.6349 | 3.783541 | Diesel | 181.4684 | 62.34826
19 | 12.5 | 0.4315402 | 15.37935 | Granite | 29.0132 | 5.987754 | 23.82883 | 2431.676 | 3.246423 | 12.47093 | 73.96807 | PG64-22 | No | 24.73504 | 8.278314 | Diesel | 166.8855 | 88.33066
19 | 12.5 | 0.3573205 | 27.53192 | Dolomite | 74.95953 | 4.528663 | 85.22681 | 2487.236 | 4.533126 | 14.23657 | 68.15859 | PG52-28 | Yes | 70.92921 | 7.844297 | Diesel | 190.3865 | 57.23967
19 | 12.5 | 0.356306 | 26.86731 | Dolomite | 73.13664 | 4.48541 | 84.63993 | 2479.351 | 4.409358 | 14.0048 | 68.51539 | PG52-28 | Yes | 68.84584 | 11.9399 | Diesel | 190.0864 | 56.88547
25 | 19 | 0.4247083 | 13.9032 | Basalt | 45.53393 | 4.569012 | 39.65868 | 2379.467 | 4.685929 | 15.99604 | 70.70569 | PG64-10 | No | 42.28274 | 1.499424 | Coal | 178.3223 | 172.9902
25 | 19 | 0.4317172 | 13.24331 | Basalt | 55.96842 | 4.608294 | 48.93247 | 2347.771 | 4.453652 | 15.44257 | 71.1599 | PG64-10 | No | 51.98352 | 3.553059 | Diesel | 181.9965 | 63.48097
25 | 19 | 0.4001986 | 18.31662 | Basalt | 29.83001 | 5.88619 | 23.63427 | 2313.715 | 2.306202 | 20.06166 | 88.50443 | PG64-22 | No | 26.22723 | 1.634086 | Natural gas | 171.602 | 75.16716
19 | 12.5 | 0.3511897 | 26.49837 | Dolomite | 48.20509 | 4.332361 | 56.75346 | 2514.686 | 3.609771 | 13.58357 | 73.42547 | PG52-28 | Yes | 46.2326 | 7.989203 | Coal | 179.8105 | 170.346
25 | 19 | 0.4437582 | 24.8259 | Granite | 57.22841 | 4.535673 | 54.02078 | 2331.556 | 2.411189 | 15.3214 | 84.26261 | PG64-10 | No | 56.09611 | 5.262637 | Coal | 184.8023 | 181.3689
25 | 19 | 0.4275862 | 25.30946 | Granite | 18.98314 | 5.692829 | 11.70427 | 2354.6 | 4.526528 | 17.24703 | 73.75473 | PG64-22 | Yes | 16.28384 | 5.615435 | Natural gas | 167.9285 | 89.31247
19 | 12.5 | 0.3405056 | 22.4277 | Limestone | 98.71843 | 4.000327 | 25.48289 | 1921.829 | 7.143274 | 16.39263 | 56.42388 | PG64-22 | No | 98.71843 | 3.614461 | Coal | 199.0859 | 147.524
25 | 19 | 0.4000493 | 17.92198 | Basalt | 10.50563 | 5.976917 | 8.938159 | 2325.251 | 3.269245 | 19.26924 | 83.03386 | PG64-22 | No | 4.117951 | 1.795311 | Natural gas | 163.8367 | 76.82987
25 | 19 | 0.4643166 | 25.63036 | Quartzite | 103.5527 | 5.220811 | 99.52201 | 2382.393 | 1.935575 | 16.16609 | 88.02694 | PG64-22 | Yes | 92.86693 | 8.010704 | Diesel | 200.6975 | 46.36035
37.5 | 25 | 0.4481143 | 20.54523 | Quartzite | 32.24581 | 5.738979 | 28.6555 | 2446.46 | 3.907869 | 12.30377 | 68.23844 | PG58-22 | No | 24.04662 | 1.395535 | Diesel | 171.9739 | 76.56185
19 | 12.5 | 0.4351649 | 15.46664 | Granite | 42.09992 | 4.50284 | 44.30522 | 2362.096 | 6.969888 | 13.1612 | 47.04215 | PG64-22 | No | 35.96683 | 1.471895 | Diesel | 171.2148 | 72.89923
25 | 19 | 0.4325269 | 24.58323 | Granite | 20.1886 | 4.053445 | 20.08741 | 2197.201 | 4.315132 | 19.97177 | 78.39385 | PG64-10 | No | 16.97263 | 7.994262 | Coal | 167.2661 | 194.8017
19 | 12.5 | 0.51047 | 20.35396 | Granite | 41.77505 | 5.676271 | 27.25232 | 2436.513 | 3.816786 | 16.71352 | 77.16349 | PG64-22 | Yes | 34.44396 | 12.5871 | Coal | 176.3281 | 236.4704
25 | 19 | 0.4760025 | 18.04722 | Limestone | 41.32073 | 4.506205 | 7.096418 | 2542.056 | 2.965849 | 10.66249 | 72.18426 | PG64-22 | No | 37.70467 | 11.7734 | Diesel | 176.0811 | 80.50065
25 | 19 | 0.4365261 | 25.05879 | Granite | 21.43202 | 4.981646 | 13.32925 | 2282.773 | 4.003166 | 17.95291 | 77.70185 | PG64-10 | No | 17.26131 | 1.762689 | Coal | 168.4689 | 212.5357
25 | 19 | 0.3980971 | 18.82115 | Basalt | 20.93499 | 5.545298 | 16.30252 | 2324.784 | 3.604505 | 16.25369 | 77.82347 | PG64-22 | No | 13.17089 | 12.24179 | Natural gas | 168.3561 | 80.54233
19 | 12.5 | 0.3463086 | 10.89595 | Basalt | 75.34189 | 5.458882 | 64.59485 | 2010.363 | 1.081763 | 24.83367 | 95.64397 | PG64-22 | No | 68.54591 | 11.98524 | Coal | 190.287 | 133.7321
19 | 12.5 | 0.3433282 | 11.61892 | Basalt | 76.12234 | 3.533954 | 101.2668 | 2013.152 | 4.608765 | 22.89501 | 79.87 | PG64-22 | No | 70.375 | 1.352521 | Coal | 189.4188 | 103.6415
19 | 12.5 | 0.3561191 | 29.00961 | Limestone | 50.75622 | 7.008342 | 26.91051 | 2216.494 | 3.760044 | 17.55661 | 78.58331 | PG64-10 | Yes | 45.00539 | 11.94554 | Diesel | 179.9606 | 74.3196
19 | 12.5 | 0.4763695 | 14.86126 | Granite | 31.70212 | 5.622076 | 26.4316 | 2405.812 | 2.209533 | 15.2437 | 85.50527 | PG64-22 | No | 23.29791 | 12.04842 | Coal | 171.9194 | 231.684
19 | 12.5 | 0.3607003 | 27.0776 | Dolomite | 75.12143 | 4.440811 | 85.17824 | 2483.426 | 4.501933 | 14.65082 | 69.27179 | PG52-28 | Yes | 71.97199 | 1.725484 | Diesel | 190.3815 | 52.78459
19 | 12.5 | 0.3319952 | 22.33536 | Limestone | 23.86027 | 4.534275 | 3.869012 | 1875.377 | 5.763897 | 18.28418 | 68.47604 | PG64-22 | No | 23.0403 | 3.804283 | Natural gas | 169.9577 | 71.56248
25 | 19 | 0.4293921 | 14.0081 | Basalt | 24.34958 | 4.604611 | 22.00071 | 2371.08 | 5.065214 | 15.78582 | 67.91289 | PG64-10 | No | 20.51277 | 1.518358 | Coal | 169.5986 | 189.7874
19 | 12.5 | 0.4326803 | 15.21178 | Granite | 31.17703 | 5.035826 | 30.95736 | 2405.331 | 4.980605 | 12.13396 | 58.95319 | PG64-22 | No | 24.80182 | 3.647371 | Diesel | 167.6989 | 78.79748
25 | 19 | 0.428794 | 13.16824 | Basalt | 56.49968 | 4.973022 | 44.76644 | 2397.184 | 2.828791 | 15.00235 | 81.14435 | PG64-10 | No | 51.87531 | 5.49947 | Coal | 181.464 | 175.5791
19 | 12.5 | 0.3629105 | 26.62385 | Dolomite | 26.0331 | 4.241667 | 30.95842 | 2513.598 | 3.295523 | 12.90688 | 74.46693 | PG52-28 | Yes | 19.97882 | 3.697396 | Coal | 170.0323 | 185.8752
25 | 19 | 0.4299912 | 12.90598 | Basalt | 34.00339 | 5.508941 | 27.91054 | 2412.503 | 2.210117 | 15.77362 | 85.98852 | PG64-10 | No | 32.03532 | 7.824233 | Natural gas | 172.9479 | 86.34322
25 | 19 | 0.396191 | 17.96975 | Basalt | 9.839713 | 5.006674 | 9.521525 | 2327.268 | 5.037157 | 18.48217 | 72.74585 | PG64-22 | No | 2.94404 | 7.854304 | Natural gas | 164.2861 | 85.74823
37.5 | 25 | 0.4520695 | 20.83101 | Quartzite | 8.375072 | 5.307893 | 9.673558 | 2392.122 | 4.563574 | 13.5991 | 66.44208 | PG58-22 | No | 8.375072 | 1.374119 | Coal | 163.1719 | 224.9106
19 | 12.5 | 0.3549867 | 29.39293 | Limestone | 49.46401 | 4.994328 | 39.75076 | 2164.147 | 8.319132 | 17.57321 | 52.66014 | PG64-10 | Yes | 46.04996 | 1.682792 | Diesel | 180.8932 | 56.89977
25 | 19 | 0.3395217 | 16.34645 | Basalt | 8.341746 | 5.943551 | 8.70771 | 2344.828 | 3.55684 | 15.83629 | 77.53995 | PG64-22 | Yes | 4.486259 | 1.534877 | Coal | 165.297 | 222.6231
19 | 12.5 | 0.3615292 | 26.19828 | Dolomite | 50.38628 | 4.387811 | 59.18132 | 2506.557 | 4.382804 | 14.53201 | 69.84034 | PG52-28 | Yes | 45.30044 | 12.70897 | Coal | 180.5226 | 165.7571
19 | 12.5 | 0.3580897 | 26.82343 | Dolomite | 50.29312 | 4.516898 | 55.75953 | 2511.248 | 3.676078 | 13.62413 | 73.01789 | PG52-28 | Yes | 43.22421 | 1.819541 | Coal | 179.1273 | 159.2502
19 | 12.5 | 0.462653 | 14.85295 | Granite | 38.03172 | 4.493511 | 45.39066 | 2364.358 | 6.805864 | 16.54645 | 58.86812 | PG64-22 | No | 38.03172 | 1.596489 | Natural gas | 176.5604 | 83.87752
19 | 12.5 | 0.3325554 | 23.28608 | Limestone | 99.73122 | 3.945549 | 24.89515 | 1912.259 | 7.28883 | 16.37549 | 55.48938 | PG64-22 | No | 98.50705 | 3.429245 | Coal | 200.0228 | 154.5813
19 | 12.5 | 0.3509672 | 28.90035 | Limestone | 24.89482 | 7.004748 | 15.00897 | 2247.393 | 3.593838 | 17.32348 | 79.25453 | PG64-10 | Yes | 20.46327 | 7.916159 | Natural gas | 169.2435 | 92.63258
25 | 19 | 0.4386272 | 24.93669 | Granite | 38.87603 | 5.994886 | 24.49143 | 2306.978 | 2.478122 | 17.169 | 85.5663 | PG64-10 | No | 34.62689 | 11.84809 | Natural gas | 175.9503 | 89.06016
25 | 19 | 0.4277038 | 13.75804 | Basalt | 34.532 | 6.002147 | 25.28619 | 2427.53 | 1.468023 | 15.9708 | 90.80808 | PG64-10 | No | 30.3276 | 11.78218 | Coal | 174.9169 | 225.0402
19 | 12.5 | 0.3157849 | 10.91464 | Quartzite | 30.22132 | 4.946937 | 12.25957 | 2104.065 | 3.558696 | 20.31791 | 82.48493 | PG64-22 | No | 28.64632 | 5.585903 | Coal | 172.6469 | 199.5714
25 | 19 | 0.4595155 | 25.64557 | Quartzite | 79.82833 | 5.140955 | 74.68195 | 2370.066 | 2.710973 | 16.28292 | 83.35082 | PG64-22 | Yes | 68.97487 | 3.420011 | Natural gas | 189.6809 | 62.66139
25 | 19 | 0.3961702 | 18.57951 | Basalt | 8.907149 | 5.987763 | 8.039989 | 2327.084 | 3.121982 | 18.98544 | 83.55591 | PG64-22 | No | 4.396181 | 1.967613 | Natural gas | 164.0043 | 79.01785
19 | 12.5 | 0.3571397 | 27.49347 | Dolomite | 76.36762 | 4.463076 | 81.77009 | 2391.015 | 3.686935 | 14.13221 | 73.91113 | PG52-28 | Yes | 69.38139 | 5.735266 | Diesel | 189.8095 | 45.96772
19 | 12.5 | 0.3163071 | 10.99646 | Quartzite | 68.13478 | 3.518305 | 41.00638 | 2023.376 | 4.041268 | 20.03383 | 79.82779 | PG64-22 | No | 68.13478 | 3.578109 | Coal | 187.4136 | 144.8907
19 | 12.5 | 0.3535642 | 29.7328 | Limestone | 22.02776 | 5.924643 | 17.4867 | 2245.513 | 5.045689 | 16.67242 | 69.73632 | PG64-10 | Yes | 18.76082 | 1.238021 | Diesel | 171.132 | 79.86152
19 | 12.5 | 0.4297872 | 15.51114 | Granite | 29.87346 | 6.014963 | 26.36368 | 2434.016 | 3.069905 | 12.26747 | 74.97525 | PG64-22 | No | 26.61374 | 8.020611 | Diesel | 167.1645 | 90.00203
19 | 12.5 | 0.2902134 | 20.57921 | Basalt | 8.057038 | 5.744978 | 2.778616 | 2454.642 | 4.739807 | 12.19686 | 61.13912 | PG58-22 | No | 6.833064 | 5.555402 | Diesel | 164.1936 | 88.02519
25 | 19 | 0.4139106 | 15.30892 | Limestone | 19.95341 | 4.279519 | 18.20441 | 2518.073 | 3.887113 | 13.83494 | 71.90365 | PG64-22 | No | 13.56187 | 1.303155 | Diesel | 168.5501 | 71.7437
25 | 19 | 0.3886562 | 17.74575 | Basalt | 32.17275 | 5.994417 | 24.80791 | 2302.023 | 2.039758 | 19.53946 | 89.56083 | PG64-22 | No | 26.23456 | 1.434562 | Natural gas | 171.492 | 72.57526
25 | 19 | 0.4315003 | 13.27799 | Basalt | 53.36582 | 4.473854 | 49.68262 | 2373.833 | 4.515419 | 15.40174 | 70.68242 | PG64-10 | No | 49.64268 | 3.340617 | Diesel | 181.8761 | 60.34226
37.5 | 25 | 0.4531113 | 25.22887 | Limestone | 12.01406 | 5.764299 | 8.984712 | 2376.507 | 3.73315 | 13.37652 | 72.09177 | PG58-22 | No | 4.595724 | 5.846568 | Coal | 164.3741 | 229.9427
19 | 12.5 | 0.3558502 | 29.69577 | Limestone | 49.30304 | 6.983029 | 28.25672 | 2218.603 | 3.725801 | 17.10031 | 78.21209 | PG64-10 | Yes | 46.13214 | 11.83261 | Diesel | 179.3269 | 77.80241
19 | 19 | 0.3570538 | 17.63671 | Limestone | 20.44052 | 4.533329 | 4.589861 | 2485.635 | 3.923119 | 12.605 | 68.87648 | PG64-22 | No | 20.44052 | 11.68931 | Natural gas | 168.01 | 87.71656
19 | 12.5 | 0.3448734 | 29.00818 | Limestone | 23.66389 | 5.99667 | 17.32262 | 2232.603 | 5.173853 | 16.48657 | 68.61777 | PG64-10 | Yes | 23.40658 | 1.308836 | Diesel | 170.3483 | 72.57414
19 | 12.5 | 0.4396932 | 15.14506 | Granite | 39.28487 | 4.493826 | 43.92093 | 2357.945 | 6.95239 | 13.06547 | 46.78806 | PG64-22 | No | 36.2047 | 1.760453 | Diesel | 170.6896 | 73.36663
19 | 12.5 | 0.3561737 | 27.06763 | Dolomite | 75.51375 | 4.735122 | 80.45102 | 2490.293 | 4.004355 | 14.90066 | 73.12633 | PG52-28 | No | 70.37823 | 5.549695 | Diesel | 189.5925 | 52.34565
25 | 19 | 0.4779278 | 17.95732 | Limestone | 21.233 | 4.503983 | 4.826418 | 2483.532 | 3.456203 | 12.41295 | 72.15647 | PG64-22 | No | 18.30552 | 1.450866 | Natural gas | 167.4503 | 81.15882
19 | 12.5 | 0.466867 | 15.25455 | Granite | 40.89439 | 4.474192 | 45.56808 | 2371.458 | 6.73095 | 16.32888 | 58.77887 | PG64-22 | No | 35.30384 | 1.322506 | Natural gas | 175.8801 | 87.55144
37.5 | 25 | 0.4517983 | 24.74425 | Limestone | 30.222 | 5.243676 | 32.28009 | 2320.547 | 4.337739 | 15.72957 | 72.42303 | PG58-22 | No | 25.82317 | 11.62231 | Diesel | 172.4241 | 68.90527
25 | 19 | 0.3380848 | 15.6074 | Basalt | 21.37682 | 5.713206 | 16.8714 | 2304.069 | 4.532969 | 15.80519 | 71.31975 | PG64-22 | Yes | 14.75916 | 8.024157 | Natural gas | 167.5063 | 83.96648
19 | 12.5 | 0.340843 | 17.47622 | Basalt | 28.97069 | 3.714034 | 38.26215 | 2425.924 | 3.675411 | 14.77021 | 75.11606 | PG64-22 | No | 25.53206 | 5.960022 | Diesel | 172.7154 | 67.33715
25 | 19 | 0.4743129 | 17.86994 | Limestone | 59.34791 | 4.604805 | 13.10991 | 2514.272 | 3.470403 | 10.88579 | 68.11989 | PG64-22 | No | 59.34791 | 1.632788 | Natural gas | 185.1317 | 79.80738
25 | 19 | 0.3919729 | 17.96266 | Basalt | 31.65168 | 4.978459 | 31.95981 | 2286.603 | 4.56111 | 19.20271 | 76.24758 | PG64-22 | No | 24.41584 | 8.273399 | Natural gas | 171.2554 | 73.8816
25 | 19 | 0.438144 | 24.2495 | Granite | 49.95839 | 5.382015 | 36.53281 | 2338.922 | 2.41499 | 15.96348 | 84.87179 | PG64-10 | No | 47.25721 | 8.094771 | Coal | 179.5387 | 212.6571
25 | 19 | 0.3405544 | 16.29601 | Basalt | 17.79582 | 5.704776 | 20.13608 | 2328.604 | 4.436315 | 15.58453 | 71.53386 | PG64-22 | Yes | 14.19203 | 8.242237 | Natural gas | 166.3362 | 84.08873
25 | 19 | 0.4084012 | 15.01116 | Limestone | 11.99478 | 4.570592 | 11.14036 | 2524.29 | 4.258284 | 14.3638 | 70.35405 | PG64-22 | No | 6.331362 | 5.295768 | Natural gas | 163.5819 | 81.52283
25 | 19 | 0.4282582 | 20.45064 | Quartzite | 31.60247 | 5.272896 | 28.06286 | 2369.488 | 3.647733 | 14.81024 | 75.3702 | PG58-22 | No | 25.12162 | 3.45552 | Natural gas | 172.4036 | 85.23843
25 | 19 | 0.4279706 | 13.68709 | Basalt | 23.34884 | 6.095286 | 17.70474 | 2427.041 | 1.558857 | 15.6223 | 90.0216 | PG64-10 | No | 20.74286 | 8.128262 | Coal | 169.6551 | 233.2241
37.5 | 25 | 0.4480344 | 20.14414 | Quartzite | 29.37383 | 5.818582 | 28.51137 | 2454.962 | 3.910089 | 12.44464 | 68.58013 | PG58-22 | No | 24.71311 | 1.594801 | Diesel | 171.4057 | 76.97693
19 | 12.5 | 0.3519533 | 28.59974 | Limestone | 50.51171 | 6.948543 | 26.49065 | 2213.793 | 3.805969 | 17.21432 | 77.89068 | PG64-10 | Yes | 46.30724 | 11.75292 | Diesel | 179.2693 | 84.01013
25 | 19 | 0.4613892 | 25.61045 | Quartzite | 73.9489 | 5.128249 | 74.19124 | 2375.656 | 2.825999 | 15.90728 | 82.23455 | PG64-22 | Yes | 67.99915 | 3.762366 | Natural gas | 189.7539 | 56.97706
19 | 12.5 | 0.4787491 | 15.44099 | Granite | 28.48501 | 5.461563 | 26.64189 | 2420.904 | 2.100521 | 15.47893 | 86.42981 | PG64-22 | No | 24.26135 | 11.92191 | Coal | 172.583 | 229.3743
19 | 12.5 | 0.3545663 | 27.43626 | Dolomite | 24.22708 | 4.51241 | 28.24778 | 2529.015 | 3.442285 | 13.26475 | 74.04937 | PG52-28 | Yes | 20.75196 | 5.279793 | Diesel | 169.2923 | 72.23995
19 | 12.5 | 0.3166433 | 11.24174 | Quartzite | 51.84836 | 4.941547 | 19.81777 | 2070.355 | 2.755108 | 21.71627 | 87.31317 | PG64-22 | No | 46.40654 | 11.8569 | Natural gas | 180.6051 | 76.12408
19 | 12.5 | 0.3555721 | 26.91506 | Dolomite | 49.43162 | 4.54936 | 56.34739 | 2505.206 | 3.816735 | 13.75794 | 72.25795 | PG52-28 | Yes | 44.69666 | 1.475332 | Coal | 179.7394 | 163.2002
25 | 19 | 0.339558 | 15.71956 | Basalt | 19.49143 | 5.673343 | 16.72815 | 2297.232 | 4.583476 | 15.29405 | 70.03099 | PG64-22 | Yes | 15.51724 | 8.103074 | Natural gas | 168.3153 | 90.33102
19 | 12.5 | 0.2881219 | 19.78344 | Basalt | 11.16366 | 5.811287 | 0 | 2452.762 | 4.649256 | 12.04856 | 61.41236 | PG58-22 | No | 7.301815 | 5.599849 | Diesel | 163.7533 | 83.07628
19 | 12.5 | 0.3596039 | 29.19487 | Limestone | 48.24806 | 5.461962 | 36.799 | 2193.019 | 6.43858 | 16.68301 | 61.40636 | PG64-10 | Yes | 45.66896 | 3.631958 | Diesel | 181.4685 | 63.63483
37.5 | 25 | 0.4338936 | 16.62401 | Limestone | 49.85441 | 4.518067 | 44.83439 | 2428.913 | 3.612232 | 13.0501 | 72.32028 | PG64-22 | No | 43.89803 | 1.195676 | Coal | 180.3915 | 165.984
19 | 12.5 | 0.504172 | 20.3236 | Granite | 29.95906 | 6.05855 | 18.88692 | 2420.009 | 3.989365 | 17.35806 | 77.01722 | PG64-22 | No | 23.87093 | 7.492872 | Coal | 171.1594 | 255.2015
25 | 19 | 0.4326799 | 13.71141 | Basalt | 65.48374 | 5.499129 | 49.48085 | 2417.171 | 1.603876 | 15.28087 | 89.50403 | PG64-10 | No | 59.88078 | 5.623026 | Diesel | 185.9179 | 68.45408
19 | 12.5 | 0.3636387 | 26.72679 | Dolomite | 75.23859 | 4.392794 | 87.21501 | 2500.369 | 4.349238 | 14.22891 | 69.43379 | PG52-28 | Yes | 71.22935 | 12.07402 | Diesel | 190.5359 | 52.22314
19 | 12.5 | 0.3602062 | 27.28523 | Dolomite | 73.09155 | 4.448826 | 85.65874 | 2514.303 | 4.439367 | 14.07627 | 68.46204 | PG52-28 | Yes | 71.12305 | 11.91568 | Diesel | 190.7939 | 50.80659
25 | 19 | 0.4223446 | 24.84437 | Limestone | 47.07709 | 5.613003 | 41.72451 | 2421.242 | 2.378227 | 13.08295 | 81.82194 | PG58-22 | No | 40.44482 | 1.475801 | Diesel | 177.9186 | 63.86816
25 | 19 | 0.4380992 | 24.79878 | Limestone | 45.9504 | 5.486538 | 42.54606 | 2342.078 | 4.954319 | 15.08234 | 67.15153 | PG58-22 | No | 39.2812 | 12.2252 | Diesel | 177.6528 | 66.92979
19 | 12.5 | 0.4377569 | 15.55502 | Granite | 29.89823 | 5.552964 | 28.03595 | 2427.535 | 3.959479 | 12.23119 | 67.62801 | PG64-22 | No | 24.90484 | 5.374912 | Diesel | 167.2227 | 86.49985
19 | 12.5 | 0.3384553 | 10.79831 | Basalt | 74.83061 | 4.951036 | 70.36859 | 2025.659 | 1.26445 | 23.87122 | 94.70304 | PG64-22 | No | 70.53015 | 8.143135 | Coal | 190.9182 | 117.9761
19 | 12.5 | 0.4706781 | 15.2626 | Granite | 41.90739 | 5.967247 | 34.01474 | 2435.452 | 2.464866 | 15.83731 | 84.43634 | PG64-22 | No | 34.97995 | 8.125948 | Coal | 175.7273 | 208.4042
19 | 12.5 | 0.3607842 | 28.82411 | Limestone | 50.37911 | 4.955331 | 40.68373 | 2168.827 | 8.520453 | 17.44618 | 51.16149 | PG64-10 | Yes | 44.91752 | 1.540957 | Diesel | 180.0057 | 57.65564
19 | 12.5 | 0.3585098 | 27.70421 | Dolomite | 23.57409 | 4.314605 | 30.2631 | 2528.108 | 3.232121 | 13.11137 | 75.34872 | PG52-28 | Yes | 20.30022 | 3.661535 | Coal | 169.8806 | 196.4117
19 | 12.5 | 0.3542798 | 28.93999 | Limestone | 22.3838 | 7.014097 | 15.55241 | 2218.552 | 3.612208 | 17.31735 | 79.1411 | PG64-10 | Yes | 19.80809 | 5.516873 | Diesel | 170.588 | 84.0639
25 | 19 | 0.4322133 | 19.60654 | Quartzite | 29.65523 | 5.211235 | 30.17109 | 2368.496 | 3.314351 | 14.66819 | 77.40449 | PG58-22 | No | 23.52668 | 3.336733 | Natural gas | 172.3422 | 73.37271
25 | 19 | 0.483426 | 17.51682 | Limestone | 38.47486 | 4.671108 | 7.766327 | 2528.764 | 2.156059 | 10.73092 | 79.90798 | PG64-22 | No | 38.11088 | 1.686763 | Diesel | 175.8327 | 81.00646
19 | 12.5 | 0.3565729 | 29.48855 | Limestone | 50.05121 | 6.506248 | 31.25357 | 2224.786 | 4.181777 | 16.48574 | 74.63398 | PG64-10 | Yes | 46.20444 | 8.149288 | Natural gas | 180.7599 | 75.14353
19 | 12.5 | 0.4916239 | 15.21583 | Granite | 19.9968 | 5.439298 | 17.79378 | 2443.968 | 1.396339 | 14.89473 | 90.62528 | PG64-22 | No | 13.42344 | 12.08497 | Diesel | 167.5962 | 86.8577
25 | 19 | 0.4331896 | 25.03159 | Granite | 31.26617 | 3.97726 | 30.07521 | 2218.667 | 3.918778 | 19.01984 | 79.39636 | PG64-10 | No | 26.20012 | 8.07025 | Natural gas | 173.5094 | 76.39198
25 | 19 | 0.4385522 | 24.40529 | Granite | 41.27726 | 4.497906 | 35.77928 | 2299.363 | 3.181814 | 16.47253 | 80.68412 | PG64-10 | No | 35.04865 | 3.524744 | Natural gas | 175.8969 | 78.99509
19 | 12.5 | 0.359189 | 26.89868 | Dolomite | 74.52059 | 4.487671 | 84.8684 | 2396.601 | 3.668028 | 14.18578 | 74.14291 | PG52-28 | Yes | 69.23454 | 5.364329 | Diesel | 190.4719 | 49.62053
19 | 12.5 | 0.4681105 | 14.51689 | Granite | 39.32509 | 5.974097 | 33.96387 | 2423.896 | 2.551771 | 15.79877 | 83.84829 | PG64-22 | No | 36.23227 | 8.489941 | Coal | 175.6509 | 209.6685
19 | 12.5 | 0.514701 | 20.58854 | Granite | 37.73739 | 5.690161 | 26.45973 | 2437.714 | 3.652866 | 16.9032 | 78.38951 | PG64-22 | Yes | 34.91601 | 11.93692 | Coal | 176.15 | 241.5066
19 | 12.5 | 0.3515456 | 29.11127 | Limestone | 24.87461 | 5.470619 | 19.93239 | 2217.021 | 6.95061 | 17.35471 | 59.94971 | PG64-10 | Yes | 21.59848 | 12.27111 | Diesel | 170.024 | 70.22201
25 | 19 | 0.4305358 | 14.5763 | Basalt | 27.59949 | 6.037807 | 15.84572 | 2409.962 | 1.521963 | 15.96064 | 90.46428 | PG64-10 | No | 21.38141 | 8.033704 | Coal | 170.1325 | 233.3501
19 | 12.5 | 0.3577674 | 28.68685 | Limestone | 48.02468 | 7.007318 | 30.42725 | 2219.658 | 3.752439 | 17.53212 | 78.59677 | PG64-10 | Yes | 45.33079 | 11.86627 | Diesel | 180.3715 | 79.82866
19 | 12.5 | 0.3575731 | 29.36849 | Limestone | 47.50074 | 6.533442 | 31.27761 | 2222.177 | 4.065853 | 16.72681 | 75.6926 | PG64-10 | Yes | 46.25135 | 7.969409 | Natural gas | 179.2809 | 83.18942
19 | 12.5 | 0.3386851 | 11.46255 | Basalt | 73.76275 | 4.453703 | 80.18271 | 2014.821 | 3.287067 | 23.34398 | 85.919 | PG64-22 | No | 69.69499 | 5.597731 | Coal | 189.5251 | 114.8074
19 | 12.5 | 0.5425065 | 17.84541 | Limestone | 39.07508 | 5.192548 | 38.87833 | 2291.163 | 3.887154 | 16.34126 | 76.21264 | PG58-22 | Yes | 33.23517 | 1.427691 | Coal | 174.9479 | 176.3922
19 | 12.5 | 0.3384773 | 22.57623 | Limestone | 74.58977 | 4.514833 | 18.19825 | 2061.097 | 3.973976 | 10.38106 | 61.71899 | PG64-22 | No | 74.58977 | 5.12715 | Natural gas | 190.7104 | 65.59885
25 | 19 | 0.4344629 | 13.68726 | Basalt | 35.09211 | 4.961334 | 28.30307 | 2393.045 | 3.334493 | 15.55863 | 78.56821 | PG64-10 | No | 30.9259 | 5.671673 | Coal | 174.1113 | 194.5949
25 | 19 | 0.458146 | 25.88771 | Quartzite | 100.4407 | 5.264769 | 98.23686 | 2390.833 | 2.037871 | 16.24338 | 87.45414 | PG64-22 | Yes | 92.10877 | 8.192466 | Diesel | 199.86 | 53.52881
25 | 19 | 0.4801577 | 18.07964 | Limestone | 39.7002 | 4.617975 | 10.06918 | 2530.05 | 2.134356 | 10.7344 | 80.11667 | PG64-22 | No | 37.91997 | 1.298242 | Diesel | 175.9785 | 81.29575
25 | 19 | 0.4324201 | 13.77846 | Basalt | 36.30824 | 4.01102 | 34.48359 | 2348.579 | 6.369996 | 16.61763 | 61.66724 | PG64-10 | No | 30.339 | 1.565714 | Diesel | 174.0709 | 65.50111
25 | 19 | 0.4111727 | 19.55792 | Quartzite | 60.24331 | 5.154843 | 58.93122 | 2385.712 | 3.200432 | 14.72549 | 78.26604 | PG58-22 | No | 52.27579 | 7.765036 | Diesel | 184.2404 | 59.66317
25 | 19 | 0.3952462 | 18.00757 | Basalt | 28.82159 | 5.078283 | 31.16118 | 2310.024 | 4.540979 | 19.11203 | 76.2402 | PG64-22 | No | 24.43576 | 7.96772 | Natural gas | 171.8245 | 70.96677
19 | 12.5 | 0.3493537 | 28.95566 | Limestone | 26.72275 | 5.514938 | 18.68917 | 2212.905 | 7.073664 | 17.12516 | 58.69431 | PG64-10 | Yes | 21.39905 | 12.36461 | Diesel | 169.7075 | 77.0525
25 | 19 | 0.4018843 | 17.50727 | Basalt | 32.09182 | 5.996659 | 25.2386 | 2301.963 | 2.183424 | 19.98554 | 89.07498 | PG64-22 | No | 25.68785 | 1.692943 | Natural gas | 172.2502 | 66.59186
25 | 19 | 0.438992 | 24.59094 | Granite | 29.69862 | 3.945073 | 31.77655 | 2216.017 | 3.931699 | 18.94244 | 79.24396 | PG64-10 | No | 27.88616 | 8.094484 | Natural gas | 171.3972 | 70.72458
19 | 12.5 | 0.3449482 | 11.6066 | Basalt | 75.0687 | 3.520527 | 99.21148 | 2018.999 | 4.758296 | 22.63652 | 78.97956 | PG64-22 | No | 69.80849 | 1.729417 | Coal | 189.9576 | 95.8413
19 | 12.5 | 0.3540781 | 26.88382 | Dolomite | 50.60522 | 4.408862 | 56.219 | 2500.545 | 3.888933 | 13.73299 | 71.68182 | PG52-28 | Yes | 46.19608 | 5.436836 | Natural gas | 179.8756 | 66.60561
19 | 12.5 | 0.574099 | 18.47487 | Limestone | 51.0902 | 5.007953 | 50.13074 | 2287.569 | 3.890726 | 16.82957 | 76.8816 | PG58-22 | Yes | 45.69108 | 12.30369 | Natural gas | 179.2652 | 60.56583
19 | 12.5 | 0.3556028 | 29.24079 | Limestone | 50.72365 | 6.575388 | 31.32014 | 2215.089 | 4.206304 | 16.30442 | 74.20146 | PG64-10 | Yes | 45.58325 | 8.009349 | Coal | 180.0083 | 196.2033
37.5 | 25 | 0.4472267 | 19.73024 | Quartzite | 59.83543 | 5.177929 | 60.27434 | 2363.289 | 4.337002 | 14.72226 | 70.5412 | PG58-22 | No | 54.82353 | 1.411871 | Natural gas | 183.2059 | 71.77352
19 | 12.5 | 0.3396552 | 10.93931 | Basalt | 73.98235 | 4.526997 | 80.20377 | 2022.606 | 3.210282 | 23.45138 | 86.31091 | PG64-22 | No | 69.89813 | 5.677939 | Coal | 190.2544 | 108.6886
25 | 19 | 0.4353177 | 13.75493 | Basalt | 35.93497 | 5.991591 | 24.63881 | 2433.116 | 1.376169 | 15.89477 | 91.34201 | PG64-10 | No | 31.44499 | 12.15314 | Coal | 173.6084 | 219.7266
19 | 12.5 | 0.5436235 | 17.76265 | Limestone | 39.34684 | 5.161724 | 39.05036 | 2290.814 | 3.844068 | 16.4458 | 76.62583 | PG58-22 | Yes | 36.25637 | 1.792295 | Coal | 175.8983 | 171.0552
19 | 12.5 | 0.3611764 | 28.93263 | Limestone | 51.51252 | 6.425733 | 30.30683 | 2229.815 | 3.928497 | 16.78562 | 76.59606 | PG64-10 | Yes | 46.62143 | 7.899129 | Natural gas | 180.9254 | 75.68312
25 | 19 | 0.479695 | 17.95623 | Limestone | 40.84306 | 4.680865 | 9.237089 | 2507.508 | 3.099988 | 10.49958 | 70.47514 | PG64-22 | No | 38.93607 | 12.39509 | Diesel | 176.1381 | 82.35508
25 | 19 | 0.4310631 | 12.75105 | Basalt | 17.17725 | 4.996846 | 11.79775 | 2391.384 | 3.927908 | 15.74166 | 75.04769 | PG64-10 | No | 11.19814 | 7.892142 | Natural gas | 166.315 | 85.72667
19 | 12.5 | 0.3638276 | 27.37888 | Dolomite | 76.3546 | 4.490118 | 85.98506 | 2496.458 | 4.291675 | 14.28872 | 69.96459 | PG52-28 | Yes | 69.68091 | 7.691931 | Diesel | 190.2282 | 55.61803
25 | 19 | 0.4387931 | 24.64732 | Granite | 31.98901 | 4.03006 | 31.92922 | 2208.166 | 3.954559 | 18.96491 | 79.14803 | PG64-10 | No | 26.35257 | 7.948473 | Natural gas | 171.5824 | 78.14574
25 | 19 | 0.4811685 | 17.34263 | Limestone | 40.97358 | 4.618764 | 10.31741 | 2514.35 | 3.020112 | 10.49859 | 71.23317 | PG64-22 | No | 39.7727 | 11.99717 | Diesel | 175.2494 | 80.77848
19 | 12.5 | 0.4797114 | 15.10432 | Granite | 31.77292 | 6.034726 | 25.63025 | 2410.987 | 1.643233 | 15.19524 | 89.18587 | PG64-22 | No | 25.43912 | 1.050928 | Coal | 172.5114 | 220.1624
25 | 19 | 0.4892662 | 17.88755 | Limestone | 40.51134 | 4.639903 | 8.218965 | 2528.386 | 3.083749 | 10.54761 | 70.76352 | PG64-22 | No | 40.06811 | 11.42608 | Diesel | 176.0049 | 80.89461
25 | 19 | 0.4328964 | 25.23732 | Granite | 19.61514 | 4.511825 | 18.79395 | 2254.8 | 4.206221 | 18.75443 | 77.57212 | PG64-10 | No | 15.01985 | 11.88043 | Coal | 167.9535 | 220.001
19 | 12.5 | 0.4890384 | 15.41228 | Granite | 21.83442 | 4.882275 | 20.21674 | 2432.114 | 3.70797 | 14.40214 | 74.25403 | PG64-22 | No | 13.94301 | 7.954522 | Diesel | 168.2382 | 89.14158
37.5 | 25 | 0.4264952 | 17.58364 | Limestone | 50.23877 | 5.024434 | 39.50251 | 2408.211 | 3.401028 | 13.74094 | 75.24895 | PG64-22 | No | 44.59801 | 3.274926 | Coal | 179.6505 | 183.8364
19 | 12.5 | 0.5755397 | 17.77173 | Limestone | 50.61677 | 5.032764 | 51.28301 | 2265.275 | 4.060091 | 16.88214 | 75.95038 | PG58-22 | Yes | 44.55105 | 12.04654 | Natural gas | 179.6716 | 60.26676
25 | 19 | 0.4438324 | 24.87233 | Granite | 42.42978 | 5.489501 | 26.36653 | 2334.676 | 2.568385 | 16.3907 | 84.33022 | PG64-10 | No | 33.28206 | 7.994413 | Natural gas | 175.8122 | 87.60552
25 | 19 | 0.4462061 | 24.62852 | Limestone | 19.44397 | 5.61171 | 20.6267 | 2366.15 | 4.04622 | 14.57077 | 72.23057 | PG58-22 | No | 15.30977 | 8.233072 | Coal | 167.3705 | 204.8417
37.5 | 25 | 0.4263913 | 16.82459 | Limestone | 49.39834 | 5.008046 | 39.4197 | 2411.813 | 3.416909 | 13.71532 | 75.08692 | PG64-22 | No | 45.3357 | 3.689419 | Coal | 179.7536 | 182.6034
25 | 19 | 0.4336866 | 13.53086 | Basalt | 24.40398 | 4.022936 | 24.47992 | 2376.257 | 6.44708 | 16.11475 | 59.99268 | PG64-10 | No | 20.92501 | 11.97476 | Coal | 170.3596 | 186.538
19 | 12.5 | 0.3433804 | 10.71584 | Basalt | 74.87156 | 4.567797 | 79.51828 | 2028.562 | 3.183335 | 23.33661 | 86.35905 | PG64-22 | No | 72.03717 | 5.40742 | Coal | 190.4537 | 116.5475
25 | 19 | 0.4125145 | 14.96084 | Limestone | 42.47981 | 3.357762 | 52.04497 | 2482.345 | 3.622068 | 13.89167 | 73.92633 | PG64-22 | No | 36.55362 | 11.77369 | Coal | 176.1681 | 163.9479
19 | 12.5 | 0.3334579 | 22.58049 | Limestone | 23.30287 | 4.475733 | 7.73974 | 1879.987 | 5.751137 | 18.24329 | 68.47534 | PG64-22 | No | 23.27136 | 3.409369 | Natural gas | 169.9912 | 62.89432
19 | 12.5 | 0.4799245 | 15.55126 | Granite | 29.59623 | 5.404097 | 27.97765 | 2425.459 | 2.315243 | 15.31377 | 84.8813 | PG64-22 | No | 24.54424 | 11.54297 | Coal | 172.6332 | 223.1996
19 | 12.5 | 0.3331351 | 22.36718 | Limestone | 22.87743 | 4.035491 | 7.167005 | 1862.384 | 7.853485 | 18.49498 | 57.5372 | PG64-22 | No | 22.87743 | 1.831607 | Natural gas | 170.4419 | 60.17994
19 | 12.5 | 0.3113499 | 11.56441 | Quartzite | 28.92998 | 4.449975 | 12.61576 | 2099.342 | 4.318159 | 20.44232 | 78.87637 | PG64-22 | No | 26.84579 | 3.549271 | Coal | 171.8273 | 183.6119
19 | 12.5 | 0.4697203 | 15.8395 | Granite | 38.68062 | 5.953675 | 33.79495 | 2406.02 | 2.633316 | 15.87559 | 83.4128 | PG64-22 | No | 33.57653 | 8.095128 | Coal | 176.0992 | 217.2534
37.5 | 25 | 0.448672 | 19.94887 | Quartzite | 44.76491 | 5.704629 | 43.40939 | 2446.577 | 3.407256 | 11.86747 | 71.28911 | PG58-22 | No | 40.56408 | 5.32667 | Natural gas | 177.9757 | 85.56908
37.5 | 25 | 0.4533481 | 24.74373 | Limestone | 11.38222 | 5.831221 | 10.22733 | 2379.378 | 3.597352 | 12.79371 | 71.88187 | PG58-22 | No | 4.5118 | 5.136927 | Coal | 164.4362 | 224.2829
19 | 12.5 | 0.3564957 | 29.3404 | Limestone | 48.45657 | 6.922369 | 27.72657 | 2206.458 | 3.31681 | 17.24775 | 80.76961 | PG64-10 | Yes | 47.51924 | 12.04555 | Coal | 180.3595 | 204.0907
25 | 19 | 0.429076 | 13.75193 | Basalt | 54.01626 | 4.011698 | 55.3905 | 2365.935 | 6.093342 | 15.74577 | 61.30172 | PG64-10 | No | 50.66133 | 1.717185 | Natural gas | 183.1196 | 55.12361
19 | 12.5 | 0.3578693 | 27.37967 | Dolomite | 27.67462 | 4.429068 | 28.89082 | 2532.688 | 3.287486 | 13.34243 | 75.36067 | PG52-28 | Yes | 18.57899 | 5.34222 | Diesel | 170.2724 | 75.43102
19 | 12.5 | 0.3381569 | 11.62957 | Basalt | 74.27683 | 4.095746 | 90.12481 | 2065.726 | 3.87902 | 21.73295 | 82.15144 | PG64-22 | No | 69.12396 | 3.095285 | Coal | 190.2106 | 107.5506
25 | 19 | 0.4383827 | 24.9664 | Limestone | 43.53547 | 5.503703 | 45.81055 | 2346.309 | 4.857566 | 15.2944 | 68.23958 | PG58-22 | No | 40.72867 | 12.46741 | Diesel | 178.2381 | 67.97011
25 | 19 | 0.4330258 | 24.67797 | Granite | 30.48956 | 5.039394 | 24.38734 | 2289.77 | 3.504157 | 17.14284 | 79.55906 | PG64-10 | No | 23.78944 | 1.466058 | Natural gas | 171.9699 | 91.57475
19 | 12.5 | 0.3598797 | 27.20472 | Dolomite | 24.50859 | 4.289872 | 29.58297 | 2509.197 | 3.710925 | 13.53376 | 72.58024 | PG52-28 | Yes | 20.68126 | 7.820292 | Coal | 169.5574 | 192.875
19 | 12.5 | 0.5783436 | 17.93645 | Limestone | 48.90597 | 5.067552 | 52.45092 | 2280.873 | 4.090679 | 16.89847 | 75.7926 | PG58-22 | Yes | 46.00639 | 12.16457 | Natural gas | 180.147 | 66.70563
19 | 12.5 | 0.3356452 | 22.85669 | Limestone | 28.50262 | 5.455942 | 6.107202 | 1944.948 | 1.867796 | 17.33846 | 89.22744 | PG64-22 | No | 21.90195 | 7.931857 | Natural gas | 169.3552 | 71.27116
19 | 12.5 | 0.3624891 | 27.27173 | Dolomite | 23.79975 | 4.312676 | 30.95181 | 2531.039 | 3.297544 | 12.90982 | 74.45708 | PG52-28 | Yes | 19.70471 | 3.664382 | Coal | 169.8982 | 184.7919
19 | 12.5 | 0.3522316 | 28.89264 | Limestone | 49.43023 | 4.997134 | 39.08876 | 2161.335 | 8.488098 | 17.15685 | 50.52646 | PG64-10 | Yes | 45.48429 | 1.511569 | Diesel | 179.6156 | 60.38069
19 | 12.5 | 0.3323529 | 22.67871 | Limestone | 74.95176 | 4.523599 | 17.18623 | 2064.907 | 3.942733 | 10.30642 | 61.74488 | PG64-22 | No | 72.55189 | 5.321904 | Natural gas | 190.0294 | 65.74861
19 | 12.5 | 0.3347927 | 22.92655 | Limestone | 25.23027 | 4.975068 | 4.438142 | 1934.661 | 3.382099 | 16.33159 | 79.29106 | PG64-22 | No | 23.74484 | 5.132133 | Natural gas | 169.6332 | 70.50355
25 | 19 | 0.3393424 | 16.10536 | Basalt | 9.755493 | 5.908934 | 11.35086 | 2333.718 | 3.565989 | 16.158 | 77.93051 | PG64-22 | Yes | 7.186413 | 1.726809 | Coal | 163.636 | 230.9031
25 | 19 | 0.4607963 | 18.13529 | Limestone | 70.43616 | 4.595344 | 15.69432 | 2516.537 | 3.87849 | 11.2049 | 65.38578 | PG64-22 | No | 70.19253 | 12.27667 | Diesel | 188.5629 | 81.16542
37.5 | 25 | 0.4494791 | 20.09357 | Quartzite | 45.55574 | 5.696205 | 44.60086 | 2457.282 | 3.187749 | 11.59005 | 72.49581 | PG58-22 | No | 39.19279 | 5.797548 | Natural gas | 178.0673 | 84.55965
37.5 | 25 | 0.4550874 | 19.5422 | Quartzite | 32.50444 | 5.170267 | 28.26335 | 2387.149 | 4.727528 | 14.09533 | 66.46032 | PG58-22 | No | 25.7392 | 3.574414 | Diesel | 172.4112 | 81.24372
37.5 | 25 | 0.4492128 | 19.99755 | Quartzite | 61.2771 | 5.618315 | 56.59641 | 2447.195 | 3.321756 | 12.10707 | 72.5635 | PG58-22 | No | 55.50896 | 11.71505 | Natural gas | 184.0479 | 63.87171
25 | 19 | 0.4312677 | 13.00506 | Basalt | 3.260473 | 4.420135 | 5.356642 | 2380.17 | 5.20933 | 16.38995 | 68.21632 | PG64-10 | No | 0.4322245 | 3.580778 | Diesel | 161.6992 | 76.56568
19 | 12.5 | 0.4624951 | 15.38668 | Granite | 37.72462 | 6.021713 | 34.80571 | 2407.084 | 2.481782 | 15.80437 | 84.29686 | PG64-22 | No | 32.68579 | 8.019808 | Coal | 175.7367 | 212.6553
37.5 | 25 | 0.452473 | 20.12332 | Quartzite | 47.01953 | 5.153855 | 42.98243 | 2381.535 | 4.415288 | 14.48746 | 69.52337 | PG58-22 | No | 39.63947 | 8.196462 | Natural gas | 178.8702 | 75.7423
19 | 12.5 | 0.4359093 | 15.31025 | Granite | 31.72152 | 5.949909 | 25.10137 | 2420.438 | 3.142278 | 12.38724 | 74.63294 | PG64-22 | No | 25.48218 | 7.417448 | Diesel | 166.7918 | 87.86763
19 | 12.5 | 0.3474015 | 11.10666 | Basalt | 75.56717 | 4.985087 | 73.20986 | 2038.728 | 1.418647 | 24.27169 | 94.15514 | PG64-22 | No | 71.40379 | 8.384576 | Coal | 190.4065 | 128.0392
19 | 12.5 | 0.5133417 | 20.16778 | Granite | 38.07064 | 5.571131 | 27.19558 | 2406.027 | 4.050306 | 17.18111 | 76.42581 | PG64-22 | Yes | 35.80972 | 11.98939 | Coal | 176.0656 | 237.3596
19 | 12.5 | 0.3581714 | 27.49048 | Dolomite | 50.2102 | 4.627612 | 55.08077 | 2487.015 | 4.666829 | 14.60088 | 68.03734 | PG52-28 | No | 43.62179 | 3.027835 | Diesel | 180.5664 | 69.03164
25 | 19 | 0.4427543 | 24.47259 | Limestone | 60.57334 | 5.549508 | 58.81825 | 2335.82 | 3.888011 | 15.32282 | 74.62601 | PG58-22 | No | 55.03475 | 3.486327 | Diesel | 183.9947 | 55.246
25 | 19 | 0.4829853 | 18.24707 | Limestone | 62.31562 | 4.524149 | 14.93099 | 2515.898 | 2.590651 | 10.74923 | 75.8992 | PG64-22 | No | 60.34207 | 3.246517 | Natural gas | 184.2547 | 84.21026
37.5 | 25 | 0.4559649 | 25.31992 | Limestone | 19.36417 | 5.181401 | 19.93575 | 2295.032 | 4.327878 | 16.66888 | 74.03618 | PG58-22 | No | 15.62654 | 3.629152 | Natural gas | 168.3637 | 76.71673
25 | 19 | 0.4326452 | 13.28736 | Basalt | 23.98249 | 4.971928 | 20.6362 | 2400.457 | 3.541899 | 15.65716 | 77.37842 | PG64-10 | No | 22.27942 | 3.789655 | Coal | 170.1667 | 201.3977
37.5 | 25 | 0.4546782 | 19.69163 | Quartzite | 46.59419 | 5.708512 | 43.12474 | 2482.41 | 3.295016 | 12.13065 | 72.83727 | PG58-22 | No | 38.40949 | 5.023667 | Natural gas | 178.0609 | 78.7108
19 | 12.5 | 0.4405612 | 16.50783 | Granite | 29.20559 | 4.527942 | 34.03041 | 2404.282 | 5.986215 | 11.68733 | 48.78032 | PG64-22 | No | 26.09933 | 1.917812 | Diesel | 166.5082 | 69.63894
19 | 12.5 | 0.3628929 | 27.03374 | Dolomite | 75.26715 | 4.552163 | 86.01126 | 2487.917 | 4.513376 | 14.30971 | 68.45934 | PG52-28 | Yes | 71.24478 | 7.863289 | Diesel | 189.304 | 58.87704
25 | 19 | 0.4282578 | 13.89479 | Basalt | 25.97572 | 4.012516 | 25.16378 | 2374.077 | 6.460588 | 16.04881 | 59.74413 | PG64-10 | No | 20.00802 | 11.73658 | Coal | 170.0266 | 183.5408
19 | 12.5 | 0.3192793 | 10.96676 | Quartzite | 31.04199 | 3.48095 | 17.8633 | 2071.14 | 7.430821 | 20.76257 | 64.21049 | PG64-22 | No | 27.56762 | 12.06108 | Coal | 172.0032 | 170.7647
25 | 19 | 0.435384 | 25.34921 | Granite | 49.8451 | 4.626149 | 43.71431 | 2310.176 | 2.841677 | 16.03482 | 82.27809 | PG64-10 | No | 45.02065 | 3.343409 | Coal | 179.5618 | 190.4278
19 | 12.5 | 0.3638904 | 27.65809 | Dolomite | 24.63454 | 4.473931 | 27.40839 | 2521.783 | 3.638525 | 13.16924 | 72.37104 | PG52-28 | Yes | 18.89692 | 5.508039 | Diesel | 169.1242 | 71.60934
19 | 12.5 | 0.3538512 | 26.92982 | Dolomite | 49.37375 | 4.538172 | 55.71171 | 2493.764 | 3.609936 | 13.4665 | 73.19322 | PG52-28 | Yes | 45.13385 | 1.533129 | Coal | 180.508 | 159.8694
25 | 19 | 0.4754538 | 18.14105 | Limestone | 58.61158 | 4.558803 | 13.03536 | 2522.164 | 3.398113 | 10.83728 | 68.64424 | PG64-22 | No | 58.61158 | 1.600192 | Natural gas | 183.2014 | 82.69725
37.5 | 25 | 0.4469708 | 25.62894 | Limestone | 58.7471 | 5.133093 | 56.6744 | 2320.533 | 5.046194 | 16.0158 | 68.49239 | PG58-22 | No | 56.04444 | 7.911203 | Natural gas | 183.819 | 58.92672
19 | 12.5 | 0.3147116 | 10.93158 | Quartzite | 29.01633 | 3.532957 | 17.78868 | 2070.172 | 7.430849 | 20.78126 | 64.24254 | PG64-22 | No | 28.83548 | 12.09103 | Coal | 171.5745 | 168.2468
19 | 12.5 | 0.3307228 | 21.88992 | Limestone | 98.6933 | 3.98972 | 26.10738 | 1903.989 | 7.095354 | 16.5368 | 57.09355 | PG64-22 | No | 98.66213 | 3.631178 | Coal | 200.7933 | 144.3224
25 | 19 | 0.3432685 | 15.75996 | Basalt | 32.2832 | 5.566024 | 28.39385 | 2329.655 | 4.566008 | 14.95405 | 69.4664 | PG64-22 | Yes | 27.11919 | 3.594011 | Diesel | 172.0894 | 67.54771
25 | 19 | 0.425103 | 20.55046 | Quartzite | 46.40888 | 5.181008 | 42.58575 | 2369.252 | 3.945738 | 15.46679 | 74.48897 | PG58-22 | No | 38.47378 | 5.701638 | Natural gas | 177.5592 | 75.15001
25 | 19 | 0.4697887 | 17.81267 | Limestone | 20.20885 | 4.511822 | 3.800455 | 2488.878 | 3.481252 | 12.49314 | 72.13469 | PG64-22 | No | 17.95031 | 1.625006 | Natural gas | 169.0342 | 86.34422
19 | 12.5 | 0.5013745 | 20.645 | Granite | 30.84497 | 5.763526 | 19.14227 | 2434.028 | 4.101273 | 16.73938 | 75.49926 | PG64-22 | Yes | 26.21133 | 3.417216 | Coal | 172.4725 | 238.9348
19 | 12.5 | 0.3620797 | 27.07665 | Dolomite | 25.83511 | 4.256797 | 29.21311 | 2521.245 | 3.196235 | 13.01139 | 75.4351 | PG52-28 | Yes | 20.60239 | 5.428489 | Natural gas | 170.5103 | 73.18366
19 | 12.5 | 0.3625702 | 27.17898 | Dolomite | 25.3308 | 4.342375 | 29.06757 | 2510.924 | 3.606066 | 12.70569 | 71.61849 | PG52-28 | Yes | 20.36885 | 7.852834 | Coal | 169.9959 | 196.9417
19 | 12.5 | 0.3097425 | 11.06594 | Quartzite | 30.64726 | 4.48498 | 13.58043 | 2081.626 | 4.17073 | 20.5892 | 79.74311 | PG64-22 | No | 28.93738 | 3.771134 | Coal | 171.4972 | 178.9987
37.5 | 25 | 0.454082 | 20.05253 | Quartzite | 30.49513 | 5.784601 | 28.07012 | 2450.809 | 3.995033 | 12.54905 | 68.16466 | PG58-22 | No | 24.92882 | 1.542394 | Diesel | 172.08 | 79.55615
25 | 19 | 0.4611381 | 26.05121 | Quartzite | 99.57868 | 5.2032 | 102.137 | 2369.661 | 3.107285 | 16.49248 | 81.15938 | PG64-22 | No | 94.97327 | 5.642993 | Diesel | 199.5723 | 46.66656
19 | 12.5 | 0.5048571 | 20.24034 | Granite | 31.86981 | 5.880569 | 19.64179 | 2407.812 | 4.020484 | 17.42077 | 76.92131 | PG64-22 | Yes | 25.64211 | 1.309588 | Coal | 172.1946 | 231.4983
37.5 | 25 | 0.4506697 | 20.2725 | Quartzite | 46.18765 | 5.735962 | 44.45525 | 2481.745 | 3.303559 | 11.74279 | 71.86734 | PG58-22 | No | 39.76206 | 5.616516 | Natural gas | 177.8311 | 80.34725
19 | 12.5 | 0.3641689 | 27.26375 | Dolomite | 26.97921 | 4.490786 | 28.94559 | 2524.289 | 3.454434 | 13.00182 | 73.43115 | PG52-28 | Yes | 21.08325 | 11.89846 | Coal | 170.1443 | 192.0954
19 | 12.5 | 0.3103423 | 10.6203 | Quartzite | 28.82309 | 3.436596 | 15.81109 | 2083.675 | 7.524683 | 20.60826 | 63.48705 | PG64-22 | No | 28.82309 | 12.04347 | Coal | 172.6017 | 174.0421
25 | 19 | 0.4429282 | 24.86584 | Limestone | 61.42102 | 5.555817 | 61.23037 | 2354.291 | 3.870477 | 15.51483 | 75.05304 | PG58-22 | No | 54.64517 | 3.400315 | Diesel | 184.5058 | 52.89092
19 | 12.5 | 0.3176607 | 11.04609 | Quartzite | 27.59989 | 3.985468 | 15.04002 | 2095.796 | 6.061926 | 21.50119 | 71.80656 | PG64-22 | No | 26.08419 | 1.653819 | Coal | 171.5067 | 175.0872
19 | 12.5 | 0.3455604 | 28.8886 | Limestone | 25.53157 | 6.48599 | 15.49561 | 2251.287 | 3.98721 | 16.60006 | 75.98075 | PG64-10 | Yes | 19.99264 | 3.001074 | Diesel | 169.4612 | 82.50861
25 | 19 | 0.4310464 | 25.0455 | Granite | 50.31348 | 4.014356 | 49.57478 | 2254.626 | 2.912824 | 17.60369 | 83.45333 | PG64-10 | No | 47.63083 | 1.534368 | Diesel | 179.6361 | 65.93602
19 | 12.5 | 0.3339193 | 22.24468 | Limestone | 100.0694 | 4.015532 | 26.76773 | 1919.505 | 7.313215 | 16.3816 | 55.35715 | PG64-22 | No | 98.05472 | 3.67675 | Coal | 200.0009 | 145.5578
25 | 19 | 0.4000245 | 18.11039 | Basalt | 7.759598 | 6.568662 | 8.188331 | 2300.219 | 3.575724 | 20.44573 | 82.51115 | PG64-22 | No | 5.394733 | 3.616119 | Natural gas | 163.7959 | 81.82878
25 | 19 | 0.3930864 | 18.37557 | Basalt | 37.23191 | 4.493146 | 44.31748 | 2266.916 | 4.796154 | 19.62945 | 75.56654 | PG64-22 | No | 34.2048 | 1.160324 | Natural gas | 175.9563 | 70.3528
25 | 19 | 0.4216388 | 13.3744 | Basalt | 63.47235 | 5.036095 | 53.02514 | 2404.377 | 2.96067 | 15.23217 | 80.56304 | PG64-10 | No | 60.93496 | 3.353867 | Natural gas | 186.654 | 66.20132
25 | 19 | 0.4369149 | 14.25975 | Basalt | 16.45144 | 4.104317 | 13.06621 | 2374.121 | 6.702698 | 16.12505 | 58.43301 | PG64-10 | No | 9.221234 | 3.884364 | Diesel | 165.7908 | 67.65336
25 | 19 | 0.4524966 | 25.27534 | Quartzite | 75.65654 | 5.105565 | 74.06979 | 2380.814 | 2.76944 | 15.80909 | 82.48198 | PG64-22 | Yes | 69.43341 | 3.348266 | Natural gas | 189.6965 | 55.6086
19 | 12.5 | 0.3409228 | 11.1795 | Basalt | 71.43364 | 5.458048 | 66.57909 | 2006.171 | 0.7771742 | 24.55476 | 96.83494 | PG64-22 | No | 70.22596 | 12.07668 | Coal | 189.5439 | 132.8306
19 | 12.5 | 0.3523664 | 27.06032 | Dolomite | 74.00205 | 4.537634 | 83.96975 | 2515.578 | 3.679703 | 13.80806 | 73.35104 | PG52-28 | Yes | 70.13367 | 5.75483 | Natural gas | 190.417 | 57.3857
25 | 19 | 0.4200346 | 19.97039 | Quartzite | 59.01827 | 5.176269 | 59.83244 | 2384.999 | 3.221967 | 14.72922 | 78.12534 | PG58-22 | No | 54.60637 | 8.350395 | Diesel | 182.7088 | 71.18273
19 | 12.5 | 0.3136541 | 11.12279 | Quartzite | 29.32853 | 5.046445 | 14.95799 | 2109.946 | 3.633513 | 20.03294 | 81.86231 | PG64-22 | No | 27.73172 | 5.497125 | Coal | 171.5972 | 194.896
19 | 12.5 | 0.5457346 | 18.26492 | Limestone | 38.42956 | 5.132567 | 36.38612 | 2292.636 | 3.979406 | 15.97489 | 75.08961 | PG58-22 | Yes | 32.69148 | 3.364578 | Coal | 174.4513 | 178.3839
19 | 12.5 | 0.3569382 | 27.39557 | Dolomite | 74.94614 | 4.417194 | 81.57757 | 2496.634 | 4.471832 | 13.86303 | 67.74276 | PG52-28 | Yes | 66.29273 | 12.01049 | Diesel | 190.1973 | 53.29097
25 | 19 | 0.4271972 | 13.83537 | Basalt | 14.81056 | 4.500786 | 13.57666 | 2386.502 | 5.363204 | 15.9888 | 66.45649 | PG64-10 | No | 11.97609 | 5.485213 | Natural gas | 167.2899 | 79.925
37.5 | 25 | 0.4478012 | 19.52121 | Quartzite | 44.53728 | 5.14095 | 43.72129 | 2385.619 | 4.301443 | 14.21366 | 69.73727 | PG58-22 | No | 39.81364 | 8.261025 | Natural gas | 178.6542 | 74.39568
19 | 12.5 | 0.3151863 | 11.81883 | Quartzite | 30.52069 | 3.921925 | 15.68863 | 2091.027 | 6.15501 | 21.31224 | 71.11983 | PG64-22 | No | 29.22709 | 1.287771 | Coal | 171.9 | 169.5752
37.5 | 25 | 0.4579213 | 20.36478 | Quartzite | 31.80295 | 5.809223 | 27.53251 | 2442.481 | 3.80549 | 12.35689 | 69.2035 | PG58-22 | No | 24.80534 | 1.36375 | Diesel | 172.0454 | 81.26396
19 | 12.5 | 0.3636393 | 27.27581 | Dolomite | 49.71191 | 4.371577 | 57.093 | 2524.838 | 3.490979 | 13.39155 | 73.93148 | PG52-28 | Yes | 42.27222 | 7.948484 | Natural gas | 180.2057 | 66.47222
19 | 12.5 | 0.3471551 | 29.50337 | Limestone | 24.62184 | 5.993382 | 18.88907 | 2222.465 | 5.23451 | 16.58578 | 68.43978 | PG64-10 | Yes | 20.28816 | 1.940436 | Diesel | 169.8121 | 74.66809
19 | 12.5 | 0.3158189 | 11.54731 | Quartzite | 29.1483 | 3.466357 | 17.1026 | 2072.46 | 7.32455 | 21.02052 | 65.15524 | PG64-22 | No | 28.20462 | 12.19923 | Coal | 172.7659 | 166.1512
19 | 12.5 | 0.3354407 | 22.9121 | Limestone | 74.62517 | 4.013375 | 17.1185 | 2054.557 | 4.559869 | 10.45012 | 56.3654 | PG64-22 | No | 74.62517 | 3.47693 | Natural gas | 190.5121 | 56.66087
19 | 12.5 | 0.3579954 | 27.08526 | Dolomite | 46.86712 | 4.487106 | 58.4343 | 2508.899 | 3.892607 | 13.67533 | 71.53556 | PG52-28 | Yes | 44.39331 | 5.504192 | Natural gas | 179.4282 | 61.48237
25 | 19 | 0.393663 | 18.17349 | Basalt | 21.22408 | 5.443973 | 19.32713 | 2314.233 | 3.139277 | 18.75025 | 83.25741 | PG64-22 | No | 13.38026 | 12.05587 | Diesel | 168.1441 | 72.96674
19 | 12.5 | 0.3157932 | 10.5293 | Quartzite | 31.73809 | 3.535792 | 18.91965 | 2066.04 | 7.343137 | 20.84489 | 64.77249 | PG64-22 | No | 27.48938 | 11.73273 | Coal | 172.2934 | 173.6702
25 | 19 | 0.4438675 | 25.23846 | Limestone | 45.47106 | 5.648791 | 43.2195 | 2363.068 | 4.863774 | 14.836 | 67.21641 | PG58-22 | No | 37.73353 | 11.84492 | Diesel | 179.1124 | 72.63634
19 | 12.5 | 0.3166454 | 11.13206 | Quartzite | 70.39623 | 4.431194 | 30.66117 | 2044.732 | 2.544055 | 22.70834 | 88.79683 | PG64-22 | No | 66.09278 | 7.82993 | Natural gas | 188.6465 | 69.80519
19 | 12.5 | 0.3319497 | 17.07308 | Basalt | 29.90805 | 3.673507 | 37.92412 | 2431.748 | 3.653477 | 14.53253 | 74.86002 | PG64-22 | No | 26.96325 | 5.596327 | Diesel | 172.1313 | 77.35462
25 | 19 | 0.4356304 | 25.1458 | Granite | 40.93257 | 5.561091 | 29.16003 | 2321.874 | 2.637144 | 16.21664 | 83.73804 | PG64-10 | No | 36.59901 | 7.569193 | Natural gas | 174.7483 | 86.13384
19 | 12.5 | 0.4941834 | 15.30539 | Granite | 20.51629 | 4.504296 | 22.77996 | 2412.686 | 5.152169 | 14.99085 | 65.63125 | PG64-22 | No | 14.44832 | 5.526658 | Diesel | 167.168 | 88.65839
37.5 | 25 | 0.4312555 | 16.90558 | Limestone | 51.37166 | 5.009565 | 41.21867 | 2413.468 | 3.409563 | 13.96311 | 75.58163 | PG64-22 | No | 45.31712 | 3.127204 | Coal | 179.4749 | 184.7475
19 | 12.5 | 0.5037236 | 20.17352 | Granite | 32.32287 | 5.796617 | 21.04066 | 2395.283 | 4.108007 | 17.36945 | 76.34924 | PG64-22 | Yes | 25.8725 | 1.407306 | Coal | 171.9027 | 243.8901
25 | 19 | 0.4311518 | 14.12584 | Basalt | 14.28976 | 6.049008 | 9.915566 | 2421.533 | 1.758373 | 16.30983 | 89.21894 | PG64-10 | No | 11.0976 | 1.468996 | Coal | 166.1967 | 235.9301
25 | 19 | 0.4756172 | 17.90114 | Limestone | 39.37141 | 4.606214 | 11.45392 | 2517.059 | 2.996789 | 10.74678 | 72.11455 | PG64-22 | No | 39.37141 | 11.90756 | Diesel | 176.2619 | 86.34423
19 | 12.5 | 0.4344199 | 15.8215 | Granite | 41.85483 | 4.474198 | 48.68479 | 2364.304 | 6.988664 | 13.22016 | 47.13631 | PG64-22 | No | 32.33041 | 1.32943 | Diesel | 170.6949 | 69.54664
19 | 12.5 | 0.4891968 | 15.05301 | Granite | 21.88076 | 5.527758 | 16.64879 | 2439.869 | 1.239092 | 14.54714 | 91.48223 | PG64-22 | No | 15.25503 | 11.49952 | Diesel | 168.6971 | 90.18036
19 | 12.5 | 0.338283 | 22.54662 | Limestone | 97.86456 | 3.496764 | 28.32623 | 1864.014 | 8.219003 | 17.51167 | 53.06557 | PG64-22 | No | 97.86456 | 1.39277 | Coal | 199.8917 | 129.6881
19 | 12.5 | 0.3554672 | 26.85099 | Dolomite | 23.55173 | 4.241153 | 28.74096 | 2530.452 | 3.573158 | 12.94383 | 72.39489 | PG52-28 | Yes | 21.79749 | 8.138248 | Coal | 169.5017 | 185.157
19 | 12.5 | 0.3560512 | 29.48746 | Limestone | 24.37239 | 5.549595 | 16.78458 | 2240.772 | 6.593083 | 16.98427 | 61.18123 | PG64-10 | Yes | 20.51077 | 12.01477 | Diesel | 170.5742 | 73.59042
19 | 12.5 | 0.3145441 | 10.7096 | Quartzite | 68.42936 | 4.46091 | 32.6751 | 2034.408 | 2.499573 | 22.82744 | 89.05014 | PG64-22 | No | 67.26377 | 8.344551 | Natural gas | 188.3644 | 65.36826
19 | 12.5 | 0.3565667 | 29.41466 | Limestone | 25.13214 | 6.545373 | 17.44241 | 2250.543 | 4.403338 | 17.14598 | 74.31853 | PG64-10 | Yes | 20.30047 | 5.27186 | Natural gas | 169.3431 | 81.68491
19 | 12.5 | 0.4310871 | 14.87504 | Granite | 40.72943 | 4.458697 | 44.27404 | 2362.056 | 6.993867 | 13.30655 | 47.44042 | PG64-22 | No | 33.39842 | 1.442167 | Diesel | 171.086 | 67.71149
19 | 12.5 | 0.3587447 | 26.93362 | Dolomite | 26.36064 | 4.309901 | 31.69427 | 2520.229 | 3.652062 | 13.87048 | 73.67026 | PG52-28 | Yes | 21.15515 | 1.637538 | Coal | 169.9205 | 189.7879
19 | 12.5 | 0.3583646 | 26.972 | Dolomite | 51.15892 | 4.361286 | 57.33889 | 2518.258 | 3.931462 | 13.51979 | 70.92069 | PG52-28 | Yes | 43.94388 | 8.066995 | Diesel | 179.7821 | 61.82777
25 | 19 | 0.4010793 | 18.26171 | Basalt | 11.77038 | 5.083309 | 12.0945 | 2333.093 | 4.873392 | 18.46169 | 73.60267 | PG64-22 | No | 5.834795 | 8.156518 | Natural gas | 163.7615 | 78.33691
19 | 12.5 | 0.3086241 | 10.90419 | Quartzite | 71.64623 | 4.049358 | 35.61095 | 2031.179 | 3.737579 | 22.08 | 83.07256 | PG64-22 | No | 67.69061 | 5.70078 | Coal | 188.4208 | 161.3766
25 | 19 | 0.4319295 | 13.03231 | Basalt | 58.24083 | 4.926013 | 46.07424 | 2404.261 | 2.704155 | 15.58882 | 82.65325 | PG64-10 | No | 50.69561 | 5.654227 | Coal | 181.5439 | 180.9295
19 | 12.5 | 0.3494576 | 28.75747 | Limestone | 26.35046 | 4.990649 | 18.49852 | 2206.844 | 7.912074 | 16.60044 | 52.33816 | PG64-10 | Yes | 20.10696 | 8.311095 | Diesel | 170.9996 | 73.43626
19 | 12.5 | 0.3333076 | 22.79007 | Limestone | 101.9468 | 3.551001 | 28.83602 | 1882.087 | 8.172047 | 17.53224 | 53.38845 | PG64-22 | No | 98.2048 | 1.393977 | Coal | 199.6765 | 133.7377
25 | 19 | 0.4345164 | 25.21417 | Limestone | 45.97061 | 5.563236 | 44.62647 | 2362.145 | 4.840431 | 15.03772 | 67.8114 | PG58-22 | No | 38.64982 | 11.75684 | Diesel | 178.1724 | 71.68662
19 | 12.5 | 0.3307689 | 22.25147 | Limestone | 75.70798 | 4.571592 | 18.10613 | 2077.73 | 3.92973 | 10.4099 | 62.25006 | PG64-22 | No | 72.44684 | 5.886976 | Natural gas | 189.0515 | 63.51282
25 | 19 | 0.4351432 | 13.83086 | Basalt | 43.93841 | 4.989127 | 35.89847 | 2385.705 | 3.243676 | 15.31315 | 78.81771 | PG64-10 | No | 41.60215 | 3.244435 | Coal | 178.3687 | 183.6756
25 | 19 | 0.4826774 | 17.67662 | Limestone | 38.74479 | 4.624748 | 8.502652 | 2516.607 | 2.098044 | 10.44831 | 79.91977 | PG64-22 | No | 38.52381 | 1.434377 | Diesel | 174.6309 | 83.63853
19 | 12.5 | 0.3470997 | 28.85787 | Limestone | 24.85168 | 6.978747 | 9.954268 | 2242.244 | 3.584778 | 17.37892 | 79.37284 | PG64-10 | Yes | 18.96052 | 5.569439 | Diesel | 170.1277 | 88.68338
25 | 19 | 0.4343476 | 24.37244 | Granite | 49.49823 | 4.029877 | 50.98439 | 2236.949 | 2.905757 | 17.62517 | 83.5136 | PG64-10 | No | 46.29867 | 1.336736 | Diesel | 180.4026 | 60.36573
25 | 19 | 0.4373453 | 14.10904 | Basalt | 4.626058 | 6.073607 | 3.016906 | 2417.041 | 1.963217 | 16.52344 | 88.11859 | PG64-10 | No | 2.377066 | 11.57248 | Natural gas | 162.1999 | 98.97795
19 | 12.5 | 0.315915 | 11.2226 | Quartzite | 69.83727 | 3.513577 | 39.38094 | 2031.294 | 3.986218 | 19.9232 | 79.99208 | PG64-22 | No | 67.28167 | 3.142072 | Coal | 187.8135 | 155.9573
25 | 19 | 0.4378183 | 19.94832 | Quartzite | 30.87634 | 5.219595 | 27.42618 | 2329.578 | 4.649035 | 16.09754 | 71.1196 | PG58-22 | No | 22.36835 | 1.858399 | Natural gas | 172.4456 | 78.63608
19 | 12.5 | 0.3550937 | 26.57859 | Dolomite | 72.50838 | 4.53809 | 84.39587 | 2492.777 | 4.42733 | 13.97911 | 68.32896 | PG52-28 | Yes | 70.27845 | 11.84731 | Diesel | 189.963 | 53.36337
25 | 19 | 0.4367233 | 24.78126 | Granite | 18.69002 | 4.549735 | 19.8715 | 2234.002 | 4.101595 | 18.53625 | 77.87257 | PG64-10 | No | 16.23261 | 12.07457 | Coal | 168.8732 | 208.1869
25 | 19 | 0.3984881 | 17.40305 | Basalt | 36.42965 | 4.614885 | 44.69498 | 2276.13 | 4.828635 | 19.85318 | 75.67828 | PG64-22 | No | 36.05259 | 1.659313 | Natural gas | 176.4869 | 67.5212
25 | 19 | 0.4342545 | 24.47579 | Granite | 29.40975 | 5.483365 | 22.75007 | 2300.423 | 3.349773 | 17.13092 | 80.44605 | PG64-10 | No | 24.70893 | 3.390583 | Natural gas | 172.2728 | 88.04535
37.5 | 25 | 0.4405802 | 16.67293 | Limestone | 58.57341 | 5.576478 | 43.5674 | 2383.047 | 3.427555 | 15.03704 | 77.20592 | PG64-22 | No | 58.49461 | 1.688455 | Diesel | 183.8824 | 66.64554
25 | 19 | 0.4042088 | 17.77335 | Basalt | 7.869545 | 5.490092 | 8.369182 | 2341.675 | 3.500915 | 18.22207 | 80.7875 | PG64-22 | No | 6.430931 | 12.08577 | Natural gas | 164.3914 | 83.10022
25 | 19 | 0.4284858 | 13.64883 | Basalt | 23.32119 | 3.938686 | 24.22214 | 2373.793 | 6.534826 | 16.06969 | 59.33446 | PG64-10 | No | 18.97611 | 11.96516 | Coal | 169.8943 | 185.9378
37.5 | 25 | 0.4509981 | 20.29429 | Quartzite | 47.28929 | 5.265304 | 45.54843 | 2387.334 | 4.364255 | 14.12632 | 69.10551 | PG58-22 | No | 40.35177 | 8.139684 | Natural gas | 177.9868 | 74.3141
25 | 19 | 0.430686 | 13.63885 | Basalt | 45.1349 | 5.987761 | 31.2747 | 2413.598 | 1.337367 | 15.8498 | 91.56225 | PG64-10 | No | 41.3693 | 7.902257 | Diesel | 178.3033 | 80.79584
19 | 12.5 | 0.3292115 | 22.87153 | Limestone | 48.76847 | 5.458269 | 9.217486 | 2002.971 | 1.976804 | 13.98905 | 85.86892 | PG64-22 | No | 48.34509 | 8.241677 | Diesel | 180.2361 | 69.51621
25 | 19 | 0.4282497 | 13.42263 | Basalt | 64.75835 | 4.509425 | 57.20438 | 2384.155 | 4.913226 | 15.73736 | 68.77986 | PG64-10 | No | 59.86213 | 1.479655 | Diesel | 185.5964 | 60.69257
19 | 12.5 | 0.3141682 | 11.29369 | Quartzite | 49.21232 | 3.506013 | 28.44314 | 2039.187 | 6.34666 | 20.72882 | 69.38244 | PG64-22 | No | 46.40289 | 3.324234 | Natural gas | 180.9508 | 58.90868
25 | 19 | 0.4444909 | 25.02127 | Limestone | 45.10032 | 5.55054 | 42.02905 | 2353.541 | 4.92665 | 14.8794 | 66.88946 | PG58-22 | No | 38.63294 | 11.74131 | Diesel | 178.1645 | 70.43314
25 | 19 | 0.4572192 | 26.16046 | Quartzite | 19.71818 | 5.090142 | 23.48341 | 2381.326 | 4.101246 | 16.19588 | 74.67723 | PG64-22 | No | 13.78068 | 3.375241 | Natural gas | 168.7758 | 76.35732
25 | 19 | 0.4322861 | 13.3043 | Basalt | 66.65458 | 5.583282 | 48.77764 | 2401.372 | 1.648075 | 15.77865 | 89.55503 | PG64-10 | No | 61.04183 | 5.705431 | Diesel | 186.0685 | 67.31792
25 | 19 | 0.4792028 | 18.01411 | Limestone | 56.70082 | 4.578688 | 13.68514 | 2508.765 | 3.452611 | 10.95601 | 68.48661 | PG64-22 | No | 56.70082 | 1.289591 | Natural gas | 184.2645 | 78.15052
19 | 12.5 | 0.4902623 | 15.82751 | Granite | 18.85266 | 5.026727 | 18.48501 | 2429.303 | 3.71825 | 14.6953 | 74.69769 | PG64-22 | No | 14.04736 | 7.941027 | Diesel | 167.4539 | 90.06246
25 | 19 | 0.4345376 | 13.72944 | Basalt | 35.3089 | 5.476867 | 23.21322 | 2397.692 | 2.255473 | 15.64215 | 85.5808 | PG64-10 | No | 30.96726 | 7.747208 | Natural gas | 173.5199 | 75.28395
19 | 12.5 | 0.3610008 | 26.4858 | Dolomite | 74.46456 | 4.818784 | 80.71052 | 2477.103 | 4.061039 | 15.04097 | 73.00015 | PG52-28 | No | 69.78091 | 5.413595 | Diesel | 189.7394 | 53.66005
25 | 19 | 0.4239012 | 19.83546 | Quartzite | 44.76681 | 5.250795 | 44.16282 | 2343.109 | 4.096498 | 15.37801 | 73.36132 | PG58-22 | No | 39.96303 | 5.57144 | Natural gas | 178.4403 | 81.50863
19 | 12.5 | 0.3136023 | 10.79255 | Quartzite | 70.45333 | 5.039247 | 28.768 | 2038.709 | 1.749852 | 23.57704 | 92.57815 | PG64-22 | No | 68.52229 | 11.76209 | Natural gas | 187.6849 | 68.58667
25 | 19 | 0.4591625 | 25.72791 | Quartzite | 99.5663 | 5.15187 | 100.9547 | 2369.616 | 2.090624 | 16.0535 | 86.97714 | PG64-22 | Yes | 95.5205 | 8.653058 | Diesel | 200.0873 | 52.83647
25 | 19 | 0.4606841 | 26.13632 | Quartzite | 75.96337 | 5.174663 | 75.85888 | 2389.976 | 2.730397 | 15.74768 | 82.66159 | PG64-22 | Yes | 68.86241 | 3.636343 | Natural gas | 190.0266 | 55.47237
19 | 12.5 | 0.435385 | 15.03347 | Granite | 29.37624 | 4.916622 | 31.46805 | 2394.102 | 4.918012 | 11.88744 | 58.62849 | PG64-22 | No | 24.83839 | 3.79836 | Diesel | 167.0469 | 81.22119
37.5 | 25 | 0.4334149 | 17.36051 | Limestone | 48.03977 | 4.497472 | 45.15588 | 2412.714 | 3.542845 | 13.19691 | 73.15399 | PG64-22 | No | 46.00184 | 1.305204 | Coal | 179.5663 | 170.5735
19 | 12.5 | 0.3352855 | 22.41494 | Limestone | 22.53282 | 4.984092 | 6.360048 | 1939.855 | 3.437698 | 16.74144 | 79.46594 | PG64-22 | No | 22.53282 | 5.435067 | Natural gas | 169.8406 | 77.76128
19 | 12.5 | 0.4646892 | 15.18453 | Granite | 38.26857 | 4.456982 | 44.81585 | 2344.935 | 6.823201 | 16.34267 | 58.24917 | PG64-22 | No | 36.43898 | 1.489113 | Natural gas | 175.6531 | 81.42467
25 | 19 | 0.4423879 | 19.41295 | Quartzite | 46.90742 | 5.200686 | 44.45305 | 2357.967 | 3.50016 | 14.20291 | 75.35603 | PG58-22 | No | 41.46106 | 3.888036 | Diesel | 176.8333 | 71.17996
19 | 12.5 | 0.3305128 | 22.72713 | Limestone | 49.90058 | 5.463847 | 6.257662 | 1996.85 | 1.847248 | 14.30869 | 87.09002 | PG64-22 | No | 48.61393 | 7.98063 | Diesel | 180.4836 | 72.65117
19 | 12.5 | 0.3510582 | 29.42095 | Limestone | 24.82704 | 6.442043 | 17.38115 | 2253.939 | 4.302778 | 16.91327 | 74.55975 | PG64-10 | Yes | 21.74371 | 5.426085 | Natural gas | 170.4147 | 79.04762
25 | 19 | 0.4381199 | 24.19149 | Granite | 30.20006 | 4.923845 | 23.80857 | 2295.909 | 3.723331 | 17.24425 | 78.40828 | PG64-10 | No | 27.0939 | 1.860406 | Natural gas | 171.6459 | 86.81016
25 | 19 | 0.440567 | 25.01838 | Granite | 28.16215 | 5.005812 | 22.36087 | 2302.047 | 3.598727 | 17.21611 | 79.09675 | PG64-10 | No | 27.54699 | 1.511235 | Natural gas | 171.8277 | 78.40996
25 | 19 | 0.4776685 | 17.72697 | Limestone | 58.02746 | 4.515133 | 12.50011 | 2526.216 | 3.516718 | 11.0685 | 68.22769 | PG64-22 | No | 58.02746 | 1.693852 | Natural gas | 183.7355 | 78.17065
19 | 12.5 | 0.537718 | 19.27306 | Granite | 20.31356 | 6.111034 | 12.9316 | 2412.057 | 4.175668 | 17.71641 | 76.4305 | PG64-22 | No | 16.45625 | 3.334087 | Diesel | 168.2758 | 94.70302
25 | 19 | 0.4257888 | 24.41383 | Limestone | 44.09048 | 5.497465 | 45.51587 | 2406.534 | 2.319002 | 13.33662 | 82.61176 | PG58-22 | No | 38.67267 | 1.255059 | Diesel | 177.7521 | 66.46928
19 | 12.5 | 0.3315962 | 22.40872 | Limestone | 100.9446 | 3.983145 | 24.8744 | 1923.366 | 7.24279 | 16.19757 | 55.28473 | PG64-22 | No | 97.6241 | 3.439162 | Coal | 200.3612 | 147.2987
19 | 12.5 | 0.3599032 | 27.08 | Dolomite | 25.30281 | 4.282466 | 30.09551 | 2533.905 | 3.342158 | 13.17762 | 74.63761 | PG52-28 | Yes | 20.38595 | 5.235781 | Natural gas | 169.9829 | 73.87869
19 | 12.5 | 0.3574751 | 26.80468 | Dolomite | 48.54737 | 4.600458 | 56.69889 | 2368.258 | 2.628666 | 13.46414 | 80.47654 | PG52-28 | Yes | 43.06825 | 3.163275 | Coal | 179.8908 | 152.8211
19 | 12.5 | 0.3139687 | 10.61555 | Quartzite | 28.13175 | 5.027898 | 12.43141 | 2142.116 | 3.595248 | 20.15484 | 82.16186 | PG64-22 | No | 26.09018 | 5.504857 | Coal | 172.0526 | 194.2095
19 | 12.5 | 0.428606 | 15.57202 | Granite | 30.1178 | 5.474469 | 28.91614 | 2405.911 | 3.848331 | 12.04893 | 68.0608 | PG64-22 | No | 24.5185 | 5.092821 | Diesel | 166.3913 | 85.07494
25 | 19 | 0.4275441 | 19.55608 | Quartzite | 30.99235 | 5.290262 | 29.54159 | 2370.637 | 3.403447 | 14.74612 | 76.91971 | PG58-22 | No | 25.49542 | 3.51472 | Natural gas | 172.381 | 80.2338
19 | 12.5 | 0.5057154 | 20.45606 | Granite | 28.93202 | 5.754918 | 17.92313 | 2416.477 | 4.123662 | 16.9843 | 75.72074 | PG64-22 | Yes | 27.16615 | 3.557282 | Coal | 172.0214 | 247.5263
19 | 12.5 | 0.3341586 | 22.34168 | Limestone | 74.63411 | 5.54682 | 15.72989 | 2047.847 | 1.294392 | 12.29893 | 89.47557 | PG64-22 | No | 74.0068 | 11.95964 | Natural gas | 189.7231 | 76.20261
19 | 12.5 | 0.3563912 | 26.55877 | Dolomite | 50.37587 | 4.492329 | 55.81792 | 2519.706 | 3.541808 | 13.52248 | 73.80801 | PG52-28 | Yes | 44.85815 | 8.246448 | Coal | 179.0292 | 171.9218
25 | 19 | 0.4612011 | 25.69322 | Quartzite | 30.81892 | 5.186665 | 32.20226 | 2376.385 | 3.911662 | 15.74922 | 75.16282 | PG64-22 | Yes | 26.25342 | 1.642418 | Diesel | 171.9775 | 78.71304
25 | 19 | 0.4380312 | 25.10215 | Granite | 20.97291 | 5.550612 | 13.78541 | 2266.37 | 3.776237 | 18.13499 | 79.17707 | PG64-10 | No | 16.76503 | 3.614717 | Coal | 167.962 | 230.1056
19 | 12.5 | 0.3612533 | 26.54843 | Dolomite | 49.79384 | 4.499776 | 58.32524 | 2477.868 | 4.519477 | 14.45848 | 68.74168 | PG52-28 | Yes | 45.41363 | 3.246133 | Coal | 180.2595 | 167.4105
19 | 12.5 | 0.3572425 | 26.53169 | Dolomite | 51.22563 | 4.422658 | 56.72444 | 2491.693 | 4.479514 | 14.23552 | 68.53284 | PG52-28 | Yes | 45.83246 | 3.487679 | Coal | 180.8763 | 159.3929
25 | 19 | 0.4277103 | 13.66497 | Basalt | 51.77014 | 4.466611 | 48.09951 | 2359.273 | 4.454736 | 15.56446 | 71.3788 | PG64-10 | No | 51.77014 | 3.467081 | Diesel | 181.7022 | 54.35341
19 | 12.5 | 0.3178992 | 10.76362 | Quartzite | 29.96418 | 3.447404 | 20.64786 | 2067.635 | 7.58132 | 20.60925 | 63.21399 | PG64-22 | No | 28.33601 | 11.94634 | Coal | 172.1597 | 167.5488
19 | 12.5 | 0.3300559 | 22.34851 | Limestone | 73.86609 | 5.043836 | 15.42251 | 2067.596 | 3.253829 | 11.32743 | 71.27477 | PG64-22 | No | 72.27163 | 8.063462 | Natural gas | 190.0931 | 70.71017
19 | 12.5 | 0.3559338 | 29.0823 | Limestone | 22.95468 | 6.985637 | 14.97579 | 2242.621 | 3.818398 | 17.36392 | 78.00958 | PG64-10 | Yes | 22.28401 | 5.537962 | Diesel | 169.6622 | 85.96855
19 | 12.5 | 0.3595198 | 26.79844 | Dolomite | 51.01322 | 4.421849 | 56.85429 | 2531.852 | 3.524059 | 13.08642 | 73.07088 | PG52-28 | Yes | 43.91217 | 12.18883 | Diesel | 179.7561 | 61.08474
19 | 12.5 | 0.542926 | 17.24287 | Limestone | 40.85647 | 5.181392 | 39.17164 | 2294.24 | 3.905475 | 16.61328 | 76.49185 | PG58-22 | Yes | 35.05912 | 1.338056 | Coal | 176.3453 | 172.9239
25 | 19 | 0.4637858 | 17.7376 | Limestone | 69.31515 | 4.626371 | 13.36878 | 2535.457 | 3.374336 | 10.77913 | 68.69565 | PG64-22 | No | 69.31515 | 1.417725 | Diesel | 189.0399 | 74.68755
37.5 | 25 | 0.44922 | 20.22534 | Quartzite | 10.26837 | 5.155852 | 12.00239 | 2400.549 | 4.554968 | 13.99186 | 67.44558 | PG58-22 | No | 5.178618 | 1.488887 | Coal | 164.2027 | 227.9937
25 | 19 | 0.4356996 | 24.76184 | Granite | 50.32991 | 4.044521 | 50.01018 | 2271.759 | 2.944974 | 17.32997 | 83.00647 | PG64-10 | No | 47.94819 | 1.479715 | Diesel | 179.8397 | 63.33074
37.5 | 25 | 0.4516686 | 19.996 | Quartzite | 44.90042 | 5.178062 | 43.52282 | 2380.419 | 4.280038 | 14.6593 | 70.80327 | PG58-22 | No | 39.00554 | 7.658444 | Natural gas | 177.6283 | 74.71868
25 | 19 | 0.3950739 | 18.08169 | Basalt | 21.47311 | 4.94146 | 19.12779 | 2295.461 | 4.423661 | 18.7449 | 76.40073 | PG64-22 | No | 14.61313 | 8.001772 | Diesel | 168.3823 | 69.97022
25 | 19 | 0.4355007 | 25.15456 | Limestone | 17.71311 | 5.574987 | 21.01955 | 2359.586 | 3.927854 | 14.47299 | 72.8608 | PG58-22 | No | 15.5108 | 8.20516 | Coal | 168.0824 | 211.2855
19 | 12.5 | 0.3373391 | 11.03429 | Basalt | 76.32411 | 4.556622 | 81.35179 | 2023.849 | 3.357499 | 23.15999 | 85.50302 | PG64-22 | No | 70.78524 | 5.622448 | Coal | 189.8911 | 111.516
37.5 | 25 | 0.4517445 | 25.11727 | Limestone | 10.63197 | 5.777032 | 11.64379 | 2384.075 | 3.761897 | 13.18336 | 71.46481 | PG58-22 | No | 6.782426 | 5.258929 | Coal | 163.938 | 227.979
19 | 12.5 | 0.3389216 | 11.10103 | Basalt | 24.42752 | 5.55536 | 22.88897 | 2126.904 | 1.712081 | 19.82266 | 91.36301 | PG64-22 | No | 17.56474 | 12.06226 | Natural gas | 169.5236 | 72.12252
19 | 12.5 | 0.3392074 | 11.42548 | Basalt | 25.82012 | 3.535901 | 32.27318 | 2058.458 | 7.439772 | 20.65175 | 63.97511 | PG64-22 | No | 18.37506 | 1.369162 | Natural gas | 170.2942 | 56.20232
19 | 12.5 | 0.3489902 | 28.25643 | Limestone | 23.77712 | 6.4198 | 14.62193 | 2248.69 | 4.07239 | 16.76976 | 75.71587 | PG64-10 | Yes | 19.40555 | 3.282715 | Diesel | 170.2244 | 83.79129
37.5 | 25 | 0.4393198 | 17.06462 | Limestone | 58.42315 | 4.487765 | 51.68434 | 2410.46 | 3.697998 | 13.16879 | 71.91846 | PG64-22 | No | 56.7361 | 8.146841 | Diesel | 184.5865 | 56.40592
25 | 19 | 0.4732041 | 18.1813 | Limestone | 18.62505 | 4.571842 | 3.014128 | 2474.47 | 3.264168 | 12.52352 | 73.9357 | PG64-22 | No | 18.62505 | 1.182064 | Natural gas | 168.2958 | 87.00544
19 | 12.5 | 0.3385819 | 22.20682 | Limestone | 50.21167 | 4.524006 | 10.20244 | 1994.977 | 3.728164 | 13.07897 | 71.49497 | PG64-22 | No | 48.02163 | 3.403139 | Diesel | 179.9324 | 65.08237
19 | 12.5 | 0.3591473 | 27.36331 | Dolomite | 49.73769 | 4.399578 | 57.26796 | 2494.456 | 4.393134 | 14.63822 | 69.9886 | PG52-28 | Yes | 45.57781 | 11.85694 | Coal | 180.2819 | 169.4043
19 | 12.5 | 0.3571615 | 27.00421 | Dolomite | 25.26179 | 4.461018 | 24.12466 | 2512.84 | 3.521294 | 13.35064 | 73.62453 | PG52-28 | Yes | 20.07687 | 5.647376 | Coal | 169.8234 | 198.2273
19 | 12.5 | 0.4335054 | 15.09107 | Granite | 30.75282 | 5.942771 | 24.57658 | 2425.8 | 3.017936 | 12.0051 | 74.86123 | PG64-22 | No | 26.80381 | 8.292225 | Diesel | 166.401 | 90.3042
37.5 | 25 | 0.431985 | 16.94912 | Limestone | 49.13281 | 4.967462 | 41.38999 | 2407.433 | 3.371639 | 14.10271 | 76.09226 | PG64-22 | No | 45.24012 | 3.343386 | Coal | 180.8821 | 184.288
19 | 12.5 | 0.433032 | 15.18334 | Granite | 30.20241 | 5.568934 | 27.50015 | 2433.658 | 3.983435 | 12.10361 | 67.08886 | PG64-22 | No | 25.60018 | 5.665564 | Diesel | 167.3778 | 85.83072
25 | 19 | 0.4457083 | 24.31561 | Granite | 56.14417 | 5.046048 | 49.78068 | 2353.076 | 2.402977 | 15.19321 | 84.18388 | PG64-10 | No | 56.14417 | 8.246675 | Coal | 183.7723 | 198.2882
25 | 19 | 0.3944646 | 18.42671 | Basalt | 30.49182 | 5.491859 | 24.90948 | 2285.128 | 2.820362 | 19.06852 | 85.20933 | PG64-22 | No | 25.26708 | 11.93827 | Natural gas | 172.128 | 74.14274
19 | 12.5 | 0.4998733 | 20.54618 | Granite | 27.15988 | 5.743024 | 20.63268 | 2409.535 | 4.158047 | 17.32696 | 76.00245 | PG64-22 | Yes | 25.59425 | 1.393065 | Coal | 171.1794 | 243.3522
19 | 12.5 | 0.3580114 | 27.15846 | Dolomite | 49.09106 | 4.536862 | 55.14872 | 2400.929 | 2.698208 | 13.55534 | 80.09488 | PG52-28 | Yes | 46.62992 | 3.343212 | Coal | 179.4983 | 158.8379
19 | 12.5 | 0.3516702 | 28.96924 | Limestone | 48.46148 | 5.528032 | 36.51994 | 2193.203 | 6.857017 | 17.08893 | 59.87452 | PG64-10 | Yes | 44.46878 | 3.667378 | Natural gas | 180.5846 | 72.86265
19 | 12.5 | 0.3083894 | 11.02441 | Quartzite | 70.98507 | 4.465791 | 30.47895 | 2020.945 | 2.357081 | 22.61637 | 89.57799 | PG64-22 | No | 69.45867 | 7.924867 | Natural gas | 188.4914 | 68.62307
19 | 12.5 | 0.339174 | 11.2071 | Basalt | 75.9112 | 4.990347 | 71.81143 | 2025.545 | 1.196537 | 23.89266 | 94.99203 | PG64-22 | No | 71.01855 | 7.713098 | Coal | 190.4478 | 123.0873
19 | 12.5 | 0.3544298 | 27.01864 | Dolomite | 74.07805 | 4.561205 | 85.78059 | 2376.697 | 4.271262 | 14.0396 | 69.57705 | PG52-28 | Yes | 67.7906 | 7.994687 | Coal | 190.1976 | 132.9926
25 | 19 | 0.3947427 | 18.16978 | Basalt | 10.70219 | 6.051799 | 7.933813 | 2330.365 | 3.14242 | 19.27095 | 83.69349 | PG64-22 | No | 5.477219 | 1.455391 | Natural gas | 164.2243 | 88.39828
19 | 12.5 | 0.3353337 | 10.80202 | Basalt | 49.36871 | 5.047305 | 47.02268 | 2067.36 | 3.863243 | 22.2486 | 82.63602 | PG64-22 | No | 44.6282 | 8.075204 | Diesel | 179.7966 | 54.76659
19 | 12.5 | 0.3494735 | 28.85717 | Limestone | 23.83888 | 6.967377 | 14.05563 | 2249.591 | 3.47535 | 17.19213 | 79.78522 | PG64-10 | Yes | 21.0795 | 7.841979 | Natural gas | 170.4439 | 87.3362
25 | 19 | 0.3897157 | 18.12377 | Basalt | 26.96692 | 6.532137 | 22.07308 | 2288.777 | 2.716962 | 20.52552 | 86.76301 | PG64-22 | No | 26.52069 | 3.672046 | Diesel | 172.2754 | 68.43012171
25 | 19 | 0.4834738 | 17.80132 | Limestone | 39.46825 | 4.511551 | 7.637545 | 2532.699 | 3.056821 | 10.53534 | 70.98508 | PG64-22 | No | 39.31753 | 11.67461 | Diesel | 176.6111 | 79.35298
19 | 12.5 | 0.3554173 | 28.80218 | Limestone | 50.18884 | 5.548888 | 37.94845 | 2188.654 | 6.485207 | 16.54389 | 60.79999 | PG64-10 | Yes | 45.88503 | 3.581229 | Diesel | 179.5597 | 67.53903
25 | 19 | 0.4385807 | 24.63396 | Limestone | 58.83938 | 5.453659 | 58.08555 | 2345.518 | 3.987473 | 15.03927 | 73.48627 | PG58-22 | No | 53.15548 | 3.487465 | Diesel | 184.4345 | 59.87799
25 | 19 | 0.4338049 | 13.53353 | Basalt | 65.05133 | 4.999552 | 52.2319 | 2406.166 | 3.137386 | 15.0297 | 79.12542 | PG64-10 | No | 59.55269 | 3.585481 | Natural gas | 185.8935 | 67.5822
19 | 12.5 | 0.3448771 | 11.0112 | Basalt | 48.56322 | 5.026341 | 48.92989 | 2057.569 | 3.921205 | 22.07833 | 82.23957 | PG64-22 | No | 46.77195 | 7.838801 | Diesel | 179.4804 | 54.03847
19 | 12.5 | 0.4970381 | 20.388 | Granite | 30.96683 | 5.787763 | 19.89801 | 2419.518 | 4.127548 | 17.36659 | 76.23283 | PG64-22 | Yes | 27.33964 | 1.605128 | Coal | 171.9281 | 241.3428
19 | 12.5 | 0.3610639 | 27.24078 | Dolomite | 50.14452 | 4.495295 | 59.4827 | 2506.078 | 3.796848 | 13.61372 | 72.11015 | PG52-28 | Yes | 43.68684 | 1.143178 | Coal | 179.2404 | 159.9751
19 | 12.5 | 0.3510793 | 29.4494 | Limestone | 49.47609 | 5.500794 | 36.38471 | 2197.301 | 6.860229 | 17.26087 | 60.2556 | PG64-10 | Yes | 45.92826 | 3.393372 | Natural gas | 179.3506 | 70.07687
25 | 19 | 0.4095389 | 15.51978 | Limestone | 19.34864 | 4.196005 | 19.68639 | 2505.893 | 3.82617 | 14.10454 | 72.87279 | PG64-22 | No | 12.89471 | 1.323909 | Diesel | 168.0672 | 72.06973
25 | 19 | 0.4407351 | 25.06592 | Limestone | 9.561827 | 5.729302 | 9.895763 | 2352.502 | 3.739724 | 13.76933 | 72.84018 | PG58-22 | No | 3.735413 | 11.94575 | Diesel | 163.747 | 81.39507
19 | 12.5 | 0.361465 | 27.56004 | Dolomite | 48.42619 | 4.369258 | 56.58274 | 2399.621 | 2.75169 | 13.44388 | 79.53202 | PG52-28 | Yes | 44.24875 | 5.861327 | Coal | 179.9504 | 157.0337
19 | 12.5 | 0.3378582 | 10.75242 | Basalt | 25.87356 | 3.484761 | 35.30194 | 2068.859 | 7.351547 | 20.90148 | 64.82763 | PG64-22 | No | 21.35339 | 1.572182 | Natural gas | 170.35 | 59.68771
19 | 12.5 | 0.3450495 | 11.26579 | Basalt | 25.48281 | 3.504495 | 32.58597 | 2063.948 | 7.314001 | 21.05316 | 65.25936 | PG64-22 | No | 21.06825 | 1.932517 | Natural gas | 170.5609 | 57.13273
19 | 12.5 | 0.3340019 | 23.20022 | Limestone | 98.68621 | 3.47745 | 27.34523 | 1890.118 | 8.292101 | 17.57751 | 52.8255 | PG64-22 | No | 98.21479 | 1.742478 | Coal | 199.8519 | 134.4503
19 | 12.5 | 0.3256285 | 17.16183 | Basalt | 19.12638 | 4.322968 | 21.94479 | 2456.357 | 3.290186 | 15.15223 | 78.2858 | PG64-22 | No | 15.96355 | 11.87428 | Coal | 167.3028 | 211.0231
19 | 12.5 | 0.313796 | 11.05166 | Quartzite | 29.75473 | 4.524146 | 16.05481 | 2130.002 | 4.244575 | 20.51338 | 79.30826 | PG64-22 | No | 27.77129 | 3.332836 | Coal | 171.6572 | 183.6319
25 | 19 | 0.4407354 | 24.55315 | Granite | 18.54134 | 5.484447 | 14.98707 | 2292.305 | 3.949803 | 18.07905 | 78.1526 | PG64-10 | No | 16.23153 | 3.314257 | Coal | 168.5031 | 226.7855